## Spectrum
Bruker Nano Berlin, Germany |  |  | 6/2/2025
Esprit
Spectrum: | Map
Date: | 6/2/2025
Primary energy: |  | 15 | keV
Tilt angle: |  | 0 | °
Take off angle: |  | 28 | °
Azimut angle: |  | 3 | °
Real time: |  | 100516 | ms
Life time: |  | 88053 | ms
Detector type: |  | XFlash 630
Si dead layer: |  | 0.029 | µm
Detector thickness: |  | 0.45 | mm
Window type: |  | slew AP3.3
Fano factor: |  | 0.1115205
Mn FWHM: |  | 126.2305 | eV
Calibration, lin.: |  | 10 | eV
Calibration, abs.: |  | -472.15 | eV
Channels: |  | 2048
Channel | Energy | Counts | CPS
0 | -0.47215 | 0.7408877 | 0.007370843
1 | -0.46215 | 0.0003468473 | 3.450668e-06
2 | -0.45215 | 0 | 0
3 | -0.44215 | 0 | 0
4 | -0.43215 | 0 | 0
5 | -0.42215 | 0 | 0
6 | -0.41215 | 0 | 0
7 | -0.40215 | 0 | 0
8 | -0.39215 | 0 | 0
9 | -0.38215 | 0 | 0
10 | -0.37215 | 0 | 0
11 | -0.36215 | 0 | 0
12 | -0.35215 | 0 | 0
13 | -0.34215 | 0 | 0
14 | -0.33215 | 0 | 0
15 | -0.32215 | 0 | 0
16 | -0.31215 | 0 | 0
17 | -0.30215 | 0 | 0
18 | -0.29215 | 0 | 0
19 | -0.28215 | 0 | 0
20 | -0.27215 | 0 | 0
21 | -0.26215 | 0 | 0
22 | -0.25215 | 0 | 0
23 | -0.24215 | 2 | 0.01989733
24 | -0.23215 | 5 | 0.04974332
25 | -0.22215 | 1 | 0.009948665
26 | -0.21215 | 2 | 0.01989733
27 | -0.20215 | 3 | 0.02984599
28 | -0.19215 | 7 | 0.06964065
29 | -0.18215 | 3 | 0.02984599
30 | -0.17215 | 1 | 0.009948665
31 | -0.16215 | 5 | 0.04974332
32 | -0.15215 | 7 | 0.06964065
33 | -0.14215 | 3 | 0.02984599
34 | -0.13215 | 4 | 0.03979466
35 | -0.12215 | 4 | 0.03979466
36 | -0.11215 | 5 | 0.04974332
37 | -0.10215 | 5 | 0.04974332
38 | -0.09215 | 4 | 0.03979466
39 | -0.08215 | 3 | 0.02984599
40 | -0.07215 | 15 | 0.14923
41 | -0.06215 | 105 | 1.04461
42 | -0.05215 | 689 | 6.85463
43 | -0.04215 | 3520 | 35.0193
44 | -0.03215 | 12971 | 129.0441
45 | -0.02215 | 33759 | 335.857
46 | -0.01215 | 63575 | 632.4864
47 | -0.00215 | 86191 | 857.4854
48 | 0.00785 | 85038 | 846.0146
49 | 0.01785 | 61359 | 610.4401
50 | 0.02785 | 32945 | 327.7588
51 | 0.03785 | 13271 | 132.0287
52 | 0.04785 | 4084 | 40.63035
53 | 0.05785 | 951 | 9.46118
54 | 0.06785 | 228 | 2.268296
55 | 0.07785 | 52 | 0.5173306
56 | 0.08785 | 43 | 0.4277926
57 | 0.09785 | 34 | 0.3382546
58 | 0.10785 | 22 | 0.2188706
59 | 0.11785 | 6.917602 | 0.0688209
60 | 0.12785 | 1059.759 | 10.54319
61 | 0.13785 | 915.5819 | 9.108818
62 | 0.14785 | 631.2371 | 6.279966
63 | 0.15785 | 560.6187 | 5.577407
64 | 0.16785 | 596.3143 | 5.932531
65 | 0.17785 | 562.4229 | 5.595357
66 | 0.18785 | 594.3066 | 5.912557
67 | 0.19785 | 742.661 | 7.388486
68 | 0.20785 | 811.3931 | 8.072278
69 | 0.21785 | 907.4873 | 9.028287
70 | 0.22785 | 988.2672 | 9.831939
71 | 0.23785 | 1196.755 | 11.90611
72 | 0.24785 | 1400.45 | 13.93261
73 | 0.25785 | 1792.384 | 17.83183
74 | 0.26785 | 2111.074 | 21.00236
75 | 0.27785 | 2141.017 | 21.30026
76 | 0.28785 | 1934.934 | 19.25001
77 | 0.29785 | 1449.936 | 14.42493
78 | 0.30785 | 957.2285 | 9.523145
79 | 0.31785 | 644.0384 | 6.407322
80 | 0.32785 | 520.834 | 5.181603
81 | 0.33785 | 414.6918 | 4.12563
82 | 0.34785 | 475.9367 | 4.734935
83 | 0.35785 | 540.7506 | 5.379747
84 | 0.36785 | 519.0636 | 5.163989
85 | 0.37785 | 574.7588 | 5.718083
86 | 0.38785 | 637.5404 | 6.342676
87 | 0.39785 | 620.9163 | 6.177288
88 | 0.40785 | 641.8399 | 6.38545
89 | 0.41785 | 660.6032 | 6.57212
90 | 0.42785 | 643.6992 | 6.403947
91 | 0.43785 | 755.2395 | 7.513625
92 | 0.44785 | 932.6597 | 9.278718
93 | 0.45785 | 1151.132 | 11.45223
94 | 0.46785 | 1666.17 | 16.57616
95 | 0.47785 | 2578.658 | 25.65421
96 | 0.48785 | 4171.641 | 41.50226
97 | 0.49785 | 6944.071 | 69.08424
98 | 0.50785 | 10278.75 | 102.2598
99 | 0.51785 | 12965.55 | 128.9899
100 | 0.52785 | 14311.67 | 142.382
101 | 0.53785 | 13434.73 | 133.6577
102 | 0.54785 | 10633.8 | 105.7922
103 | 0.55785 | 7241.783 | 72.04607
104 | 0.56785 | 4389.555 | 43.67021
105 | 0.57785 | 2470.219 | 24.57538
106 | 0.58785 | 1581.552 | 15.73433
107 | 0.59785 | 1163.002 | 11.57032
108 | 0.60785 | 1086.683 | 10.81105
109 | 0.61785 | 1046.028 | 10.40658
110 | 0.62785 | 1102.615 | 10.96955
111 | 0.63785 | 1108.123 | 11.02435
112 | 0.64785 | 1144.925 | 11.39047
113 | 0.65785 | 1161.43 | 11.55468
114 | 0.66785 | 1220.737 | 12.14471
115 | 0.67785 | 1251.523 | 12.45098
116 | 0.68785 | 1335.838 | 13.28981
117 | 0.69785 | 1424.652 | 14.17339
118 | 0.70785 | 1345.467 | 13.3856
119 | 0.71785 | 1325.45 | 13.18646
120 | 0.72785 | 1397.31 | 13.90137
121 | 0.73785 | 1471.512 | 14.63958
122 | 0.74785 | 1535.729 | 15.27845
123 | 0.75785 | 1506.476 | 14.98743
124 | 0.76785 | 1565.13 | 15.57096
125 | 0.77785 | 1599.236 | 15.91027
126 | 0.78785 | 1628.265 | 16.19906
127 | 0.79785 | 1691.04 | 16.82359
128 | 0.80785 | 1736.22 | 17.27307
129 | 0.81785 | 1743.424 | 17.34474
130 | 0.82785 | 1764.143 | 17.55086
131 | 0.83785 | 1816.02 | 18.06698
132 | 0.84785 | 1853.351 | 18.43836
133 | 0.85785 | 1877.39 | 18.67752
134 | 0.86785 | 1826.655 | 18.17278
135 | 0.87785 | 1981.23 | 19.7106
136 | 0.88785 | 2050.666 | 20.40139
137 | 0.89785 | 2018.591 | 20.08229
138 | 0.90785 | 1995.23 | 19.84988
139 | 0.91785 | 2046.896 | 20.36388
140 | 0.92785 | 1992.535 | 19.82307
141 | 0.93785 | 2017.744 | 20.07386
142 | 0.94785 | 2132.893 | 21.21944
143 | 0.95785 | 2046.245 | 20.35741
144 | 0.96785 | 2225.481 | 22.14057
145 | 0.97785 | 2179.399 | 21.68212
146 | 0.98785 | 2243.958 | 22.32438
147 | 0.99785 | 2164.731 | 21.53619
148 | 1.00785 | 2235.439 | 22.23964
149 | 1.01785 | 2264.519 | 22.52894
150 | 1.02785 | 2267.446 | 22.55806
151 | 1.03785 | 2245.608 | 22.3408
152 | 1.04785 | 2182.596 | 21.71392
153 | 1.05785 | 2402.295 | 23.89963
154 | 1.06785 | 2278.471 | 22.66775
155 | 1.07785 | 2363.196 | 23.51065
156 | 1.08785 | 2414.628 | 24.02233
157 | 1.09785 | 2423.166 | 24.10727
158 | 1.10785 | 2450.385 | 24.37806
159 | 1.11785 | 2427.811 | 24.15348
160 | 1.12785 | 2496.314 | 24.83499
161 | 1.13785 | 2455.794 | 24.43187
162 | 1.14785 | 2544.794 | 25.3173
163 | 1.15785 | 2421.316 | 24.08886
164 | 1.16785 | 2503.027 | 24.90178
165 | 1.17785 | 2425.199 | 24.12749
166 | 1.18785 | 2504.349 | 24.91493
167 | 1.19785 | 2594.01 | 25.80694
168 | 1.20785 | 2605.721 | 25.92345
169 | 1.21785 | 2596.028 | 25.82701
170 | 1.22785 | 2761.724 | 27.47547
171 | 1.23785 | 2978.357 | 29.63068
172 | 1.24785 | 3167.562 | 31.51302
173 | 1.25785 | 3492.409 | 34.74481
174 | 1.26785 | 3796.33 | 37.76841
175 | 1.27785 | 4204.167 | 41.82585
176 | 1.28785 | 4631.596 | 46.0782
177 | 1.29785 | 5221.591 | 51.94785
178 | 1.30785 | 5671.297 | 56.42183
179 | 1.31785 | 5878.416 | 58.48239
180 | 1.32785 | 6120.966 | 60.89544
181 | 1.33785 | 5997.703 | 59.66914
182 | 1.34785 | 5982.402 | 59.51691
183 | 1.35785 | 5166.73 | 51.40207
184 | 1.36785 | 4698.822 | 46.747
185 | 1.37785 | 4066.624 | 40.45748
186 | 1.38785 | 3702.648 | 36.83641
187 | 1.39785 | 3360.632 | 33.4338
188 | 1.40785 | 3057.677 | 30.41981
189 | 1.41785 | 2961.486 | 29.46283
190 | 1.42785 | 2902.331 | 28.87432
191 | 1.43785 | 2893.097 | 28.78246
192 | 1.44785 | 2861.527 | 28.46837
193 | 1.45785 | 2808.379 | 27.93962
194 | 1.46785 | 2924.365 | 29.09353
195 | 1.47785 | 2967.163 | 29.51931
196 | 1.48785 | 2947.134 | 29.32005
197 | 1.49785 | 2930.363 | 29.1532
198 | 1.50785 | 2967.931 | 29.52695
199 | 1.51785 | 2970.386 | 29.55137
200 | 1.52785 | 3090.291 | 30.74427
201 | 1.53785 | 3190.97 | 31.74589
202 | 1.54785 | 3291.005 | 32.74111
203 | 1.55785 | 3541.228 | 35.23049
204 | 1.56785 | 4080.594 | 40.59646
205 | 1.57785 | 4654.768 | 46.30873
206 | 1.58785 | 5737.704 | 57.08249
207 | 1.59785 | 7262.454 | 72.25172
208 | 1.60785 | 9485.884 | 94.37188
209 | 1.61785 | 12471.12 | 124.071
210 | 1.62785 | 15336.65 | 152.5792
211 | 1.63785 | 18743.21 | 186.4699
212 | 1.64785 | 22371.57 | 222.5673
213 | 1.65785 | 25863.94 | 257.3116
214 | 1.66785 | 30215.41 | 300.603
215 | 1.67785 | 35175.41 | 349.9484
216 | 1.68785 | 40175.72 | 399.6947
217 | 1.69785 | 44731.97 | 445.0233
218 | 1.70785 | 47633.32 | 473.888
219 | 1.71785 | 48372.27 | 481.2395
220 | 1.72785 | 47015.81 | 467.7445
221 | 1.73785 | 43622.9 | 433.9897
222 | 1.74785 | 39566.41 | 393.633
223 | 1.75785 | 35410.83 | 352.2905
224 | 1.76785 | 31676.37 | 315.1376
225 | 1.77785 | 28623.34 | 284.764
226 | 1.78785 | 26412.61 | 262.7702
227 | 1.79785 | 24157.79 | 240.3377
228 | 1.80785 | 21577.13 | 214.6636
229 | 1.81785 | 18826.35 | 187.2971
230 | 1.82785 | 16273.32 | 161.8978
231 | 1.83785 | 13918.78 | 138.4733
232 | 1.84785 | 11713.2 | 116.5307
233 | 1.85785 | 10040.47 | 99.88925
234 | 1.86785 | 8860.545 | 88.1506
235 | 1.87785 | 7844.978 | 78.04706
236 | 1.88785 | 6984.203 | 69.4835
237 | 1.89785 | 6120.272 | 60.88854
238 | 1.90785 | 5291.565 | 52.64401
239 | 1.91785 | 4718.381 | 46.94159
240 | 1.92785 | 4296.392 | 42.74336
241 | 1.93785 | 3937.763 | 39.17548
242 | 1.94785 | 3678.727 | 36.59843
243 | 1.95785 | 3435.353 | 34.17717
244 | 1.96785 | 3263.662 | 32.46908
245 | 1.97785 | 3029.095 | 30.13545
246 | 1.98785 | 2755.882 | 27.41735
247 | 1.99785 | 2475.017 | 24.62312
248 | 2.00785 | 2128.496 | 21.1757
249 | 2.01785 | 1940.321 | 19.3036
250 | 2.02785 | 1774.008 | 17.64901
251 | 2.03785 | 1668.413 | 16.59848
252 | 2.04785 | 1662.961 | 16.54424
253 | 2.05785 | 1587.178 | 15.7903
254 | 2.06785 | 1569.606 | 15.61548
255 | 2.07785 | 1551.588 | 15.43623
256 | 2.08785 | 1508.639 | 15.00894
257 | 2.09785 | 1465.135 | 14.57614
258 | 2.10785 | 1544.127 | 15.362
259 | 2.11785 | 1548.302 | 15.40354
260 | 2.12785 | 1541.582 | 15.33669
261 | 2.13785 | 1596.933 | 15.88735
262 | 2.14785 | 1606.425 | 15.98179
263 | 2.15785 | 1643.161 | 16.34726
264 | 2.16785 | 1631.381 | 16.23006
265 | 2.17785 | 1650.253 | 16.41781
266 | 2.18785 | 1650.315 | 16.41843
267 | 2.19785 | 1695.129 | 16.86427
268 | 2.20785 | 1698.608 | 16.89889
269 | 2.21785 | 1738.353 | 17.29429
270 | 2.22785 | 1750.039 | 17.41055
271 | 2.23785 | 1731.23 | 17.22342
272 | 2.24785 | 1680.289 | 16.71663
273 | 2.25785 | 1651.542 | 16.43064
274 | 2.26785 | 1642.622 | 16.34189
275 | 2.27785 | 1570.737 | 15.62674
276 | 2.28785 | 1558.972 | 15.50969
277 | 2.29785 | 1479.724 | 14.72128
278 | 2.30785 | 1425.795 | 14.18476
279 | 2.31785 | 1444.688 | 14.37272
280 | 2.32785 | 1407.715 | 14.00489
281 | 2.33785 | 1393.265 | 13.86112
282 | 2.34785 | 1375.241 | 13.68181
283 | 2.35785 | 1384.782 | 13.77673
284 | 2.36785 | 1371.49 | 13.64449
285 | 2.37785 | 1360.364 | 13.5338
286 | 2.38785 | 1356.333 | 13.4937
287 | 2.39785 | 1332.438 | 13.25598
288 | 2.40785 | 1323.943 | 13.17147
289 | 2.41785 | 1348.389 | 13.41467
290 | 2.42785 | 1352.902 | 13.45956
291 | 2.43785 | 1351.822 | 13.44883
292 | 2.44785 | 1334.636 | 13.27785
293 | 2.45785 | 1373.641 | 13.6659
294 | 2.46785 | 1370.414 | 13.63379
295 | 2.47785 | 1356.167 | 13.49205
296 | 2.48785 | 1351.376 | 13.44439
297 | 2.49785 | 1343.211 | 13.36316
298 | 2.50785 | 1307.87 | 13.01156
299 | 2.51785 | 1322.019 | 13.15233
300 | 2.52785 | 1354.05 | 13.47099
301 | 2.53785 | 1331.127 | 13.24293
302 | 2.54785 | 1331.079 | 13.24246
303 | 2.55785 | 1349.798 | 13.42869
304 | 2.56785 | 1348.547 | 13.41624
305 | 2.57785 | 1352.456 | 13.45513
306 | 2.58785 | 1315.649 | 13.08895
307 | 2.59785 | 1327.706 | 13.2089
308 | 2.60785 | 1351.719 | 13.4478
309 | 2.61785 | 1327.367 | 13.20553
310 | 2.62785 | 1309.141 | 13.02421
311 | 2.63785 | 1312.669 | 13.05931
312 | 2.64785 | 1320.814 | 13.14034
313 | 2.65785 | 1332.361 | 13.25521
314 | 2.66785 | 1319.507 | 13.12733
315 | 2.67785 | 1311.928 | 13.05194
316 | 2.68785 | 1293.423 | 12.86783
317 | 2.69785 | 1290.465 | 12.8384
318 | 2.70785 | 1348.219 | 13.41298
319 | 2.71785 | 1351.415 | 13.44477
320 | 2.72785 | 1313.463 | 13.06721
321 | 2.73785 | 1344.639 | 13.37736
322 | 2.74785 | 1355.839 | 13.48879
323 | 2.75785 | 1306.836 | 13.00127
324 | 2.76785 | 1278.482 | 12.71919
325 | 2.77785 | 1281.559 | 12.7498
326 | 2.78785 | 1297.685 | 12.91023
327 | 2.79785 | 1263.266 | 12.56781
328 | 2.80785 | 1278.676 | 12.72112
329 | 2.81785 | 1308.898 | 13.02179
330 | 2.82785 | 1306.061 | 12.99357
331 | 2.83785 | 1298.314 | 12.91649
332 | 2.84785 | 1285.187 | 12.7859
333 | 2.85785 | 1254.967 | 12.48524
334 | 2.86785 | 1225.298 | 12.19008
335 | 2.87785 | 1275.205 | 12.68658
336 | 2.88785 | 1279.547 | 12.72978
337 | 2.89785 | 1262.49 | 12.56009
338 | 2.90785 | 1278.628 | 12.72065
339 | 2.91785 | 1290.37 | 12.83746
340 | 2.92785 | 1323.975 | 13.17178
341 | 2.93785 | 1333.117 | 13.26273
342 | 2.94785 | 1302.838 | 12.9615
343 | 2.95785 | 1326.252 | 13.19443
344 | 2.96785 | 1316.29 | 13.09533
345 | 2.97785 | 1301.367 | 12.94687
346 | 2.98785 | 1281.095 | 12.74519
347 | 2.99785 | 1270.788 | 12.64265
348 | 3.00785 | 1278.399 | 12.71836
349 | 3.01785 | 1319.547 | 13.12773
350 | 3.02785 | 1310.331 | 13.03604
351 | 3.03785 | 1312.837 | 13.06098
352 | 3.04785 | 1268.508 | 12.61996
353 | 3.05785 | 1240.849 | 12.34479
354 | 3.06785 | 1285.174 | 12.78576
355 | 3.07785 | 1275.218 | 12.68671
356 | 3.08785 | 1227.246 | 12.20946
357 | 3.09785 | 1271.172 | 12.64646
358 | 3.10785 | 1290.888 | 12.84261
359 | 3.11785 | 1264.939 | 12.58445
360 | 3.12785 | 1250.842 | 12.44421
361 | 3.13785 | 1267.817 | 12.61309
362 | 3.14785 | 1266.212 | 12.59712
363 | 3.15785 | 1221.054 | 12.14786
364 | 3.16785 | 1234.342 | 12.28006
365 | 3.17785 | 1204.783 | 11.98598
366 | 3.18785 | 1230.045 | 12.23731
367 | 3.19785 | 1242.128 | 12.35752
368 | 3.20785 | 1250.142 | 12.43725
369 | 3.21785 | 1270.303 | 12.63782
370 | 3.22785 | 1269.903 | 12.63383
371 | 3.23785 | 1241.395 | 12.35022
372 | 3.24785 | 1242.118 | 12.35742
373 | 3.25785 | 1296.41 | 12.89755
374 | 3.26785 | 1246.717 | 12.40317
375 | 3.27785 | 1223.452 | 12.17172
376 | 3.28785 | 1189.904 | 11.83796
377 | 3.29785 | 1242.632 | 12.36253
378 | 3.30785 | 1248.531 | 12.42122
379 | 3.31785 | 1273.597 | 12.67059
380 | 3.32785 | 1250.076 | 12.43659
381 | 3.33785 | 1203.627 | 11.97448
382 | 3.34785 | 1243.882 | 12.37497
383 | 3.35785 | 1264.922 | 12.58428
384 | 3.36785 | 1231.927 | 12.25603
385 | 3.37785 | 1232.246 | 12.2592
386 | 3.38785 | 1217.943 | 12.11691
387 | 3.39785 | 1232.459 | 12.26132
388 | 3.40785 | 1226.096 | 12.19801
389 | 3.41785 | 1208.792 | 12.02587
390 | 3.42785 | 1234.544 | 12.28206
391 | 3.43785 | 1233.168 | 12.26837
392 | 3.44785 | 1198.574 | 11.92421
393 | 3.45785 | 1225.558 | 12.19267
394 | 3.46785 | 1231.815 | 12.25491
395 | 3.47785 | 1208.214 | 12.02011
396 | 3.48785 | 1222.298 | 12.16024
397 | 3.49785 | 1215.308 | 12.09069
398 | 3.50785 | 1189.484 | 11.83378
399 | 3.51785 | 1194.52 | 11.88388
400 | 3.52785 | 1222.15 | 12.15876
401 | 3.53785 | 1220.892 | 12.14625
402 | 3.54785 | 1209.084 | 12.02877
403 | 3.55785 | 1158.063 | 11.52118
404 | 3.56785 | 1213.232 | 12.07004
405 | 3.57785 | 1210.066 | 12.03854
406 | 3.58785 | 1165.277 | 11.59295
407 | 3.59785 | 1139.066 | 11.33218
408 | 3.60785 | 1141.869 | 11.36008
409 | 3.61785 | 1138.44 | 11.32596
410 | 3.62785 | 1141.452 | 11.35593
411 | 3.63785 | 1136.398 | 11.30565
412 | 3.64785 | 1152.179 | 11.46265
413 | 3.65785 | 1158.589 | 11.52641
414 | 3.66785 | 1184.972 | 11.78889
415 | 3.67785 | 1185.484 | 11.79398
416 | 3.68785 | 1209.854 | 12.03643
417 | 3.69785 | 1185.694 | 11.79608
418 | 3.70785 | 1137.06 | 11.31223
419 | 3.71785 | 1157.265 | 11.51324
420 | 3.72785 | 1145.546 | 11.39665
421 | 3.73785 | 1137.008 | 11.31171
422 | 3.74785 | 1119.725 | 11.13977
423 | 3.75785 | 1149.654 | 11.43753
424 | 3.76785 | 1137.703 | 11.31863
425 | 3.77785 | 1144.118 | 11.38244
426 | 3.78785 | 1174.627 | 11.68597
427 | 3.79785 | 1142.028 | 11.36166
428 | 3.80785 | 1131.877 | 11.26067
429 | 3.81785 | 1152.776 | 11.46859
430 | 3.82785 | 1167.318 | 11.61326
431 | 3.83785 | 1152.5 | 11.46584
432 | 3.84785 | 1159.799 | 11.53845
433 | 3.85785 | 1130.489 | 11.24685
434 | 3.86785 | 1153.097 | 11.47177
435 | 3.87785 | 1163.308 | 11.57336
436 | 3.88785 | 1138.888 | 11.33041
437 | 3.89785 | 1118.737 | 11.12994
438 | 3.90785 | 1070.011 | 10.64518
439 | 3.91785 | 1089.586 | 10.83993
440 | 3.92785 | 1101.861 | 10.96205
441 | 3.93785 | 1102.602 | 10.96941
442 | 3.94785 | 1088.966 | 10.83376
443 | 3.95785 | 1111.5 | 11.05794
444 | 3.96785 | 1147.539 | 11.41648
445 | 3.97785 | 1142.364 | 11.365
446 | 3.98785 | 1110.26 | 11.0456
447 | 3.99785 | 1103.577 | 10.97912
448 | 4.00785 | 1119.863 | 11.14114
449 | 4.01785 | 1102.28 | 10.96621
450 | 4.02785 | 1102.155 | 10.96497
451 | 4.03785 | 1132.64 | 11.26826
452 | 4.04785 | 1112.105 | 11.06396
453 | 4.05785 | 1071.36 | 10.65861
454 | 4.06785 | 1102.973 | 10.97311
455 | 4.07785 | 1133.479 | 11.2766
456 | 4.08785 | 1117.118 | 11.11384
457 | 4.09785 | 1095.335 | 10.89712
458 | 4.10785 | 1062.136 | 10.56684
459 | 4.11785 | 1057.035 | 10.51609
460 | 4.12785 | 1068.543 | 10.63057
461 | 4.13785 | 1057.226 | 10.51799
462 | 4.14785 | 1039.637 | 10.343
463 | 4.15785 | 1044.422 | 10.3906
464 | 4.16785 | 1069.108 | 10.6362
465 | 4.17785 | 1064.553 | 10.59088
466 | 4.18785 | 1026.496 | 10.21226
467 | 4.19785 | 1001.327 | 9.961862
468 | 4.20785 | 1044.867 | 10.39504
469 | 4.21785 | 1069.565 | 10.64074
470 | 4.22785 | 1050.681 | 10.45288
471 | 4.23785 | 1045.234 | 10.39868
472 | 4.24785 | 1033.228 | 10.27924
473 | 4.25785 | 1027.416 | 10.22142
474 | 4.26785 | 1079.014 | 10.73475
475 | 4.27785 | 1036.657 | 10.31336
476 | 4.28785 | 999.5121 | 9.943811
477 | 4.29785 | 1048.979 | 10.43595
478 | 4.30785 | 1030.492 | 10.25202
479 | 4.31785 | 1037.899 | 10.32571
480 | 4.32785 | 1046.01 | 10.4064
481 | 4.33785 | 1009.115 | 10.03935
482 | 4.34785 | 998.7302 | 9.936032
483 | 4.35785 | 1043.158 | 10.37803
484 | 4.36785 | 1026.108 | 10.2084
485 | 4.37785 | 1005.554 | 10.00392
486 | 4.38785 | 1019.351 | 10.14118
487 | 4.39785 | 1042.013 | 10.36664
488 | 4.40785 | 1032.259 | 10.2696
489 | 4.41785 | 1043.241 | 10.37885
490 | 4.42785 | 1033.679 | 10.28372
491 | 4.43785 | 985.9596 | 9.808982
492 | 4.44785 | 974.1927 | 9.691917
493 | 4.45785 | 991.8271 | 9.867355
494 | 4.46785 | 1039.231 | 10.33897
495 | 4.47785 | 1012.315 | 10.07118
496 | 4.48785 | 970.6041 | 9.656215
497 | 4.49785 | 989.044 | 9.839668
498 | 4.50785 | 1016.483 | 10.11265
499 | 4.51785 | 1030.774 | 10.25483
500 | 4.52785 | 1034.853 | 10.29541
501 | 4.53785 | 1031.967 | 10.26669
502 | 4.54785 | 1048.239 | 10.42858
503 | 4.55785 | 1029.453 | 10.24168
504 | 4.56785 | 1025.65 | 10.20385
505 | 4.57785 | 977.0553 | 9.720395
506 | 4.58785 | 956.8404 | 9.519285
507 | 4.59785 | 1000.416 | 9.952805
508 | 4.60785 | 996.2574 | 9.911431
509 | 4.61785 | 1004.166 | 9.99011
510 | 4.62785 | 1013.768 | 10.08564
511 | 4.63785 | 1012.301 | 10.07104
512 | 4.64785 | 970.2024 | 9.652219
513 | 4.65785 | 973.2277 | 9.682316
514 | 4.66785 | 964.3443 | 9.593938
515 | 4.67785 | 929.3692 | 9.245983
516 | 4.68785 | 955.9287 | 9.510214
517 | 4.69785 | 956.5331 | 9.516228
518 | 4.70785 | 957.4281 | 9.525132
519 | 4.71785 | 968.8979 | 9.63924
520 | 4.72785 | 988.041 | 9.829689
521 | 4.73785 | 972.6336 | 9.676406
522 | 4.74785 | 957.8278 | 9.529108
523 | 4.75785 | 980.2193 | 9.751874
524 | 4.76785 | 960.4929 | 9.555622
525 | 4.77785 | 978.0957 | 9.730746
526 | 4.78785 | 979.3073 | 9.742801
527 | 4.79785 | 944.4063 | 9.395582
528 | 4.80785 | 920.2923 | 9.155679
529 | 4.81785 | 950.2593 | 9.453811
530 | 4.82785 | 931.272 | 9.264913
531 | 4.83785 | 902.0073 | 8.973768
532 | 4.84785 | 965.4303 | 9.604743
533 | 4.85785 | 960.59 | 9.556588
534 | 4.86785 | 958.9792 | 9.540563
535 | 4.87785 | 933.1271 | 9.283369
536 | 4.88785 | 963.2253 | 9.582806
537 | 4.89785 | 949.1641 | 9.442915
538 | 4.90785 | 906.7759 | 9.02121
539 | 4.91785 | 935.4142 | 9.306122
540 | 4.92785 | 890.4243 | 8.858533
541 | 4.93785 | 921.9393 | 9.172065
542 | 4.94785 | 989.2081 | 9.8413
543 | 4.95785 | 951.0996 | 9.462171
544 | 4.96785 | 889.0633 | 8.844992
545 | 4.97785 | 885.4962 | 8.809505
546 | 4.98785 | 878.9092 | 8.743973
547 | 4.99785 | 913.0469 | 9.083598
548 | 5.00785 | 890.3895 | 8.858187
549 | 5.01785 | 883.0462 | 8.785131
550 | 5.02785 | 916.0542 | 9.113516
551 | 5.03785 | 897.6268 | 8.930188
552 | 5.04785 | 893.5421 | 8.889551
553 | 5.05785 | 841.1048 | 8.36787
554 | 5.06785 | 895.7452 | 8.911468
555 | 5.07785 | 917.7952 | 9.130837
556 | 5.08785 | 886.3231 | 8.817731
557 | 5.09785 | 849.6926 | 8.453307
558 | 5.10785 | 861.3783 | 8.569564
559 | 5.11785 | 875.2902 | 8.707969
560 | 5.12785 | 890.5717 | 8.859999
561 | 5.13785 | 872.4022 | 8.679237
562 | 5.14785 | 876.1935 | 8.716956
563 | 5.15785 | 893.1321 | 8.885472
564 | 5.16785 | 850.9786 | 8.466101
565 | 5.17785 | 870.4735 | 8.660049
566 | 5.18785 | 913.9591 | 9.092673
567 | 5.19785 | 883.1654 | 8.786317
568 | 5.20785 | 830.6078 | 8.263439
569 | 5.21785 | 849.5716 | 8.452103
570 | 5.22785 | 862.5335 | 8.581057
571 | 5.23785 | 872.8213 | 8.683407
572 | 5.24785 | 863.1585 | 8.587274
573 | 5.25785 | 839.7746 | 8.354636
574 | 5.26785 | 903.2719 | 8.98635
575 | 5.27785 | 888.4048 | 8.838442
576 | 5.28785 | 866.2144 | 8.617677
577 | 5.29785 | 849.9137 | 8.455506
578 | 5.30785 | 886.1335 | 8.815846
579 | 5.31785 | 886.8262 | 8.822737
580 | 5.32785 | 892.7015 | 8.881188
581 | 5.33785 | 848.4893 | 8.441336
582 | 5.34785 | 832.4855 | 8.282119
583 | 5.35785 | 847.9538 | 8.436008
584 | 5.36785 | 819.6138 | 8.154063
585 | 5.37785 | 860.0917 | 8.556764
586 | 5.38785 | 822.3782 | 8.181565
587 | 5.39785 | 830.7338 | 8.264693
588 | 5.40785 | 857.867 | 8.534632
589 | 5.41785 | 792.3099 | 7.882426
590 | 5.42785 | 842.7028 | 8.383767
591 | 5.43785 | 794.1371 | 7.900604
592 | 5.44785 | 819.5654 | 8.153582
593 | 5.45785 | 874.1261 | 8.696387
594 | 5.46785 | 847.1636 | 8.428147
595 | 5.47785 | 859.8254 | 8.554115
596 | 5.48785 | 822.4221 | 8.182002
597 | 5.49785 | 805.1957 | 8.010622
598 | 5.50785 | 830.9603 | 8.266946
599 | 5.51785 | 814.0654 | 8.098864
600 | 5.52785 | 819.7034 | 8.154955
601 | 5.53785 | 798.9014 | 7.948003
602 | 5.54785 | 833.6231 | 8.293437
603 | 5.55785 | 825.1025 | 8.208668
604 | 5.56785 | 784.6932 | 7.80665
605 | 5.57785 | 779.7224 | 7.757197
606 | 5.58785 | 775.2413 | 7.712616
607 | 5.59785 | 778.0461 | 7.74052
608 | 5.60785 | 794.799 | 7.907189
609 | 5.61785 | 824.8496 | 8.206152
610 | 5.62785 | 781.1952 | 7.771849
611 | 5.63785 | 777.8832 | 7.738899
612 | 5.64785 | 760.3506 | 7.564474
613 | 5.65785 | 768.8191 | 7.648723
614 | 5.66785 | 821.2763 | 8.170602
615 | 5.67785 | 731.6933 | 7.279372
616 | 5.68785 | 809.1418 | 8.049881
617 | 5.69785 | 756.0344 | 7.521533
618 | 5.70785 | 754.753 | 7.508785
619 | 5.71785 | 766.963 | 7.630258
620 | 5.72785 | 804.9395 | 8.008073
621 | 5.73785 | 780.7177 | 7.767099
622 | 5.74785 | 771.5901 | 7.676291
623 | 5.75785 | 805.4295 | 8.012949
624 | 5.76785 | 777.0776 | 7.730884
625 | 5.77785 | 771.5154 | 7.675548
626 | 5.78785 | 751.2582 | 7.474016
627 | 5.79785 | 757.1122 | 7.532256
628 | 5.80785 | 762.1872 | 7.582745
629 | 5.81785 | 818.9268 | 8.147228
630 | 5.82785 | 751.4559 | 7.475982
631 | 5.83785 | 775.8295 | 7.718468
632 | 5.84785 | 745.6097 | 7.417821
633 | 5.85785 | 795.8395 | 7.917541
634 | 5.86785 | 733.9991 | 7.302311
635 | 5.87785 | 676.9492 | 6.734741
636 | 5.88785 | 784.1754 | 7.801498
637 | 5.89785 | 709.0565 | 7.054166
638 | 5.90785 | 736.257 | 7.324774
639 | 5.91785 | 691.1052 | 6.875574
640 | 5.92785 | 725.0849 | 7.213627
641 | 5.93785 | 782.2732 | 7.782574
642 | 5.94785 | 737.1222 | 7.333382
643 | 5.95785 | 715.2214 | 7.115498
644 | 5.96785 | 750.2879 | 7.464363
645 | 5.97785 | 715.1523 | 7.114811
646 | 5.98785 | 674.8016 | 6.713375
647 | 5.99785 | 738.9657 | 7.351722
648 | 6.00785 | 708.1069 | 7.044718
649 | 6.01785 | 746.3296 | 7.424983
650 | 6.02785 | 688.017 | 6.844851
651 | 6.03785 | 722.6958 | 7.189858
652 | 6.04785 | 724.6287 | 7.209088
653 | 6.05785 | 722.4461 | 7.187374
654 | 6.06785 | 717.5763 | 7.138926
655 | 6.07785 | 695.3501 | 6.917805
656 | 6.08785 | 737.5877 | 7.338013
657 | 6.09785 | 744.3648 | 7.405436
658 | 6.10785 | 702.8904 | 6.992821
659 | 6.11785 | 721.2917 | 7.175889
660 | 6.12785 | 731.2149 | 7.274612
661 | 6.13785 | 690.2307 | 6.866874
662 | 6.14785 | 676.5015 | 6.730287
663 | 6.15785 | 691.7095 | 6.881586
664 | 6.16785 | 687.4391 | 6.839101
665 | 6.17785 | 708.5471 | 7.049098
666 | 6.18785 | 762.8412 | 7.589252
667 | 6.19785 | 706.7873 | 7.03159
668 | 6.20785 | 728.2315 | 7.244931
669 | 6.21785 | 721.3259 | 7.176229
670 | 6.22785 | 703.4725 | 6.998612
671 | 6.23785 | 702.5213 | 6.989149
672 | 6.24785 | 672.3785 | 6.689268
673 | 6.25785 | 693.3944 | 6.898349
674 | 6.26785 | 667.386 | 6.6396
675 | 6.27785 | 680.5162 | 6.770227
676 | 6.28785 | 652.2761 | 6.489276
677 | 6.29785 | 699.9833 | 6.963899
678 | 6.30785 | 715.6993 | 7.120253
679 | 6.31785 | 723.2022 | 7.194897
680 | 6.32785 | 716.0602 | 7.123843
681 | 6.33785 | 610.5168 | 6.073827
682 | 6.34785 | 691.1568 | 6.876087
683 | 6.35785 | 664.5839 | 6.611723
684 | 6.36785 | 705.324 | 7.017032
685 | 6.37785 | 677.3258 | 6.738487
686 | 6.38785 | 668.7944 | 6.653611
687 | 6.39785 | 699.9142 | 6.963212
688 | 6.40785 | 686.0104 | 6.824888
689 | 6.41785 | 701.5411 | 6.979397
690 | 6.42785 | 688.7257 | 6.851901
691 | 6.43785 | 669.8483 | 6.664096
692 | 6.44785 | 671.2784 | 6.678324
693 | 6.45785 | 698.0214 | 6.944381
694 | 6.46785 | 654.1768 | 6.508186
695 | 6.47785 | 643.4438 | 6.401406
696 | 6.48785 | 688.8781 | 6.853418
697 | 6.49785 | 630.1921 | 6.26957
698 | 6.50785 | 633.4564 | 6.302045
699 | 6.51785 | 645.6378 | 6.423234
700 | 6.52785 | 594.5963 | 5.915439
701 | 6.53785 | 633.7689 | 6.305155
702 | 6.54785 | 619.8485 | 6.166665
703 | 6.55785 | 644.9344 | 6.416237
704 | 6.56785 | 628.0175 | 6.247936
705 | 6.57785 | 661.1673 | 6.577731
706 | 6.58785 | 672.1729 | 6.687223
707 | 6.59785 | 642.036 | 6.387401
708 | 6.60785 | 617.9593 | 6.14787
709 | 6.61785 | 612.0489 | 6.089069
710 | 6.62785 | 606.0463 | 6.029352
711 | 6.63785 | 681.1524 | 6.776557
712 | 6.64785 | 669.0526 | 6.65618
713 | 6.65785 | 648.0125 | 6.44686
714 | 6.66785 | 634.1528 | 6.308974
715 | 6.67785 | 643.2946 | 6.399922
716 | 6.68785 | 648.205 | 6.448774
717 | 6.69785 | 575.8583 | 5.729021
718 | 6.70785 | 654.0299 | 6.506724
719 | 6.71785 | 662.0746 | 6.586758
720 | 6.72785 | 644.0846 | 6.407782
721 | 6.73785 | 629.1003 | 6.258708
722 | 6.74785 | 657.2998 | 6.539256
723 | 6.75785 | 574.15 | 5.712026
724 | 6.76785 | 595.1282 | 5.920731
725 | 6.77785 | 656.1188 | 6.527506
726 | 6.78785 | 621.8667 | 6.186744
727 | 6.79785 | 601.9853 | 5.98895
728 | 6.80785 | 570.0345 | 5.671082
729 | 6.81785 | 566.063 | 5.631571
730 | 6.82785 | 589.9613 | 5.869327
731 | 6.83785 | 620.0895 | 6.169063
732 | 6.84785 | 608.1258 | 6.05004
733 | 6.85785 | 632.2175 | 6.28972
734 | 6.86785 | 651.2817 | 6.479383
735 | 6.87785 | 650.1988 | 6.46861
736 | 6.88785 | 613.1098 | 6.099624
737 | 6.89785 | 655.1649 | 6.518016
738 | 6.90785 | 662.2152 | 6.588157
739 | 6.91785 | 624.1492 | 6.209451
740 | 6.92785 | 660.3386 | 6.569487
741 | 6.93785 | 642.2867 | 6.389895
742 | 6.94785 | 612.1895 | 6.090468
743 | 6.95785 | 664.2765 | 6.608664
744 | 6.96785 | 600.1472 | 5.970664
745 | 6.97785 | 602.1548 | 5.990636
746 | 6.98785 | 586.1041 | 5.830954
747 | 6.99785 | 671.2769 | 6.678309
748 | 7.00785 | 571.0664 | 5.681348
749 | 7.01785 | 546.9481 | 5.441404
750 | 7.02785 | 686.3333 | 6.8281
751 | 7.03785 | 628.1661 | 6.249414
752 | 7.04785 | 610.2544 | 6.071217
753 | 7.05785 | 568.092 | 5.651756
754 | 7.06785 | 603.2028 | 6.001063
755 | 7.07785 | 659.2025 | 6.558185
756 | 7.08785 | 597.0403 | 5.939754
757 | 7.09785 | 647.1519 | 6.438297
758 | 7.10785 | 631.1636 | 6.279235
759 | 7.11785 | 623.2095 | 6.200103
760 | 7.12785 | 617.2386 | 6.1407
761 | 7.13785 | 636.2402 | 6.329741
762 | 7.14785 | 653.2514 | 6.498979
763 | 7.15785 | 671.2089 | 6.677633
764 | 7.16785 | 634.1073 | 6.308521
765 | 7.17785 | 677.2814 | 6.738045
766 | 7.18785 | 689.1338 | 6.855961
767 | 7.19785 | 669.1355 | 6.657005
768 | 7.20785 | 667.0025 | 6.635785
769 | 7.21785 | 642.9189 | 6.396185
770 | 7.22785 | 612.8665 | 6.097203
771 | 7.23785 | 653.0147 | 6.496625
772 | 7.24785 | 589.9574 | 5.869289
773 | 7.25785 | 599.8637 | 5.967843
774 | 7.26785 | 579.7535 | 5.767773
775 | 7.27785 | 546.6945 | 5.43888
776 | 7.28785 | 546.6493 | 5.438431
777 | 7.29785 | 586.7013 | 5.836894
778 | 7.30785 | 582.7543 | 5.797627
779 | 7.31785 | 546.8845 | 5.44077
780 | 7.32785 | 555.8985 | 5.530448
781 | 7.33785 | 563.9525 | 5.610575
782 | 7.34785 | 585.9944 | 5.829862
783 | 7.35785 | 536.9559 | 5.341995
784 | 7.36785 | 556.0066 | 5.531523
785 | 7.37785 | 507.7887 | 5.05182
786 | 7.38785 | 566.8962 | 5.63986
787 | 7.39785 | 554.9895 | 5.521405
788 | 7.40785 | 546.0738 | 5.432705
789 | 7.41785 | 576.2133 | 5.732553
790 | 7.42785 | 538.9554 | 5.361886
791 | 7.43785 | 567.0429 | 5.64132
792 | 7.44785 | 555.9066 | 5.530528
793 | 7.45785 | 500.8988 | 4.983275
794 | 7.46785 | 541.8695 | 5.390878
795 | 7.47785 | 583.0092 | 5.800163
796 | 7.48785 | 502.752 | 5.001711
797 | 7.49785 | 509.811 | 5.071939
798 | 7.50785 | 509.6032 | 5.069871
799 | 7.51785 | 530.5989 | 5.278751
800 | 7.52785 | 542.4748 | 5.3969
801 | 7.53785 | 526.3985 | 5.236963
802 | 7.54785 | 561.3634 | 5.584816
803 | 7.55785 | 546.1994 | 5.433955
804 | 7.56785 | 559.212 | 5.563413
805 | 7.57785 | 538.1542 | 5.353916
806 | 7.58785 | 526.135 | 5.234341
807 | 7.59785 | 536.044 | 5.332922
808 | 7.60785 | 547.0212 | 5.442131
809 | 7.61785 | 504.0918 | 5.01504
810 | 7.62785 | 557.3444 | 5.544832
811 | 7.63785 | 554.4733 | 5.516269
812 | 7.64785 | 507.3889 | 5.047842
813 | 7.65785 | 519.4625 | 5.167958
814 | 7.66785 | 515.5629 | 5.129163
815 | 7.67785 | 531.6635 | 5.289342
816 | 7.68785 | 539.7414 | 5.369707
817 | 7.69785 | 527.8165 | 5.251069
818 | 7.70785 | 512.9267 | 5.102936
819 | 7.71785 | 561.1899 | 5.58309
820 | 7.72785 | 523.1103 | 5.204249
821 | 7.73785 | 588.2211 | 5.852015
822 | 7.74785 | 619.1696 | 6.159911
823 | 7.75785 | 577.0004 | 5.740384
824 | 7.76785 | 607.2498 | 6.041325
825 | 7.77785 | 671.4253 | 6.679786
826 | 7.78785 | 767.5798 | 7.636394
827 | 7.79785 | 783.5628 | 7.795404
828 | 7.80785 | 870.7101 | 8.662403
829 | 7.81785 | 874.6569 | 8.701668
830 | 7.82785 | 986.8065 | 9.817408
831 | 7.83785 | 1021.894 | 10.16648
832 | 7.84785 | 1110.072 | 11.04373
833 | 7.85785 | 1208.111 | 12.01909
834 | 7.86785 | 1369.408 | 13.62378
835 | 7.87785 | 1358.319 | 13.51346
836 | 7.88785 | 1388.398 | 13.81271
837 | 7.89785 | 1331.28 | 13.24445
838 | 7.90785 | 1307.22 | 13.00509
839 | 7.91785 | 1379.396 | 13.72315
840 | 7.92785 | 1261.281 | 12.54806
841 | 7.93785 | 1236.272 | 12.29926
842 | 7.94785 | 1197.164 | 11.91018
843 | 7.95785 | 1054.881 | 10.49465
844 | 7.96785 | 1053.901 | 10.48491
845 | 7.97785 | 975.8451 | 9.708356
846 | 7.98785 | 940.9461 | 9.361157
847 | 7.99785 | 953.9644 | 9.490673
848 | 8.00785 | 984.0802 | 9.790284
849 | 8.01785 | 997.0909 | 9.919723
850 | 8.02785 | 1027.232 | 10.21959
851 | 8.03785 | 1175.536 | 11.69502
852 | 8.04785 | 1323.704 | 13.16909
853 | 8.05785 | 1443.936 | 14.36524
854 | 8.06785 | 1723.421 | 17.14574
855 | 8.07785 | 1815.584 | 18.06264
856 | 8.08785 | 1975.944 | 19.65801
857 | 8.09785 | 2238.344 | 22.26854
858 | 8.10785 | 2431.616 | 24.19133
859 | 8.11785 | 2550.844 | 25.37749
860 | 8.12785 | 2552.819 | 25.39714
861 | 8.13785 | 2763.194 | 27.49009
862 | 8.14785 | 2690.085 | 26.76275
863 | 8.15785 | 2640.969 | 26.27411
864 | 8.16785 | 2471.681 | 24.58993
865 | 8.17785 | 2362.453 | 23.50326
866 | 8.18785 | 2250.227 | 22.38675
867 | 8.19785 | 2008.813 | 19.98501
868 | 8.20785 | 1743.35 | 17.34401
869 | 8.21785 | 1618.205 | 16.09898
870 | 8.22785 | 1423.882 | 14.16572
871 | 8.23785 | 1240.543 | 12.34175
872 | 8.24785 | 1029.146 | 10.23863
873 | 8.25785 | 928.0181 | 9.232541
874 | 8.26785 | 814.8624 | 8.106793
875 | 8.27785 | 719.7633 | 7.160684
876 | 8.28785 | 655.6596 | 6.522938
877 | 8.29785 | 583.5287 | 5.805331
878 | 8.30785 | 570.4434 | 5.67515
879 | 8.31785 | 502.2987 | 4.997202
880 | 8.32785 | 484.2775 | 4.817914
881 | 8.33785 | 479.2695 | 4.768091
882 | 8.34785 | 480.3562 | 4.778903
883 | 8.35785 | 480.3173 | 4.778516
884 | 8.36785 | 443.2414 | 4.40966
885 | 8.37785 | 453.24 | 4.509133
886 | 8.38785 | 472.1772 | 4.697532
887 | 8.39785 | 467.1485 | 4.647504
888 | 8.40785 | 472.1963 | 4.697723
889 | 8.41785 | 423.0873 | 4.209153
890 | 8.42785 | 404.9699 | 4.02891
891 | 8.43785 | 449.073 | 4.467677
892 | 8.44785 | 464.0552 | 4.61673
893 | 8.45785 | 455.0212 | 4.526854
894 | 8.46785 | 447.9746 | 4.456749
895 | 8.47785 | 437.884 | 4.356362
896 | 8.48785 | 433.8698 | 4.316425
897 | 8.49785 | 406.8275 | 4.047391
898 | 8.50785 | 398.8273 | 3.967799
899 | 8.51785 | 411.8791 | 4.097647
900 | 8.52785 | 451.8583 | 4.495387
901 | 8.53785 | 491.947 | 4.894216
902 | 8.54785 | 427.8579 | 4.256615
903 | 8.55785 | 408.8988 | 4.067997
904 | 8.56785 | 417.0262 | 4.148853
905 | 8.57785 | 469.1382 | 4.667299
906 | 8.58785 | 412.9939 | 4.108738
907 | 8.59785 | 413.9728 | 4.118476
908 | 8.60785 | 420.0027 | 4.178466
909 | 8.61785 | 414.0519 | 4.119264
910 | 8.62785 | 439.0816 | 4.368275
911 | 8.63785 | 419.0805 | 4.169291
912 | 8.64785 | 438.0457 | 4.357969
913 | 8.65785 | 424.9813 | 4.227996
914 | 8.66785 | 418.9008 | 4.167504
915 | 8.67785 | 386.7996 | 3.848139
916 | 8.68785 | 396.7198 | 3.946833
917 | 8.69785 | 398.6409 | 3.965945
918 | 8.70785 | 410.5966 | 4.084888
919 | 8.71785 | 390.5049 | 3.885003
920 | 8.72785 | 396.4521 | 3.944169
921 | 8.73785 | 408.3967 | 4.063002
922 | 8.74785 | 414.3922 | 4.122649
923 | 8.75785 | 390.3923 | 3.883882
924 | 8.76785 | 417.3737 | 4.152312
925 | 8.77785 | 401.4164 | 3.993557
926 | 8.78785 | 413.4402 | 4.113178
927 | 8.79785 | 368.3521 | 3.664612
928 | 8.80785 | 412.5003 | 4.103828
929 | 8.81785 | 386.5299 | 3.845457
930 | 8.82785 | 440.727 | 4.384645
931 | 8.83785 | 418.7628 | 4.16613
932 | 8.84785 | 432.8294 | 4.306075
933 | 8.85785 | 426.8855 | 4.246941
934 | 8.86785 | 413.8855 | 4.117608
935 | 8.87785 | 418.0041 | 4.158582
936 | 8.88785 | 438.0785 | 4.358296
937 | 8.89785 | 443.1135 | 4.408388
938 | 8.90785 | 501.1691 | 4.985964
939 | 8.91785 | 488.1597 | 4.856537
940 | 8.92785 | 485.2117 | 4.827209
941 | 8.93785 | 589.326 | 5.863007
942 | 8.94785 | 534.2146 | 5.314722
943 | 8.95785 | 605.2898 | 6.021825
944 | 8.96785 | 608.32 | 6.051972
945 | 8.97785 | 626.3437 | 6.231284
946 | 8.98785 | 615.3742 | 6.122152
947 | 8.99785 | 585.316 | 5.823113
948 | 9.00785 | 658.3843 | 6.550044
949 | 9.01785 | 662.4033 | 6.590029
950 | 9.02785 | 629.311 | 6.260805
951 | 9.03785 | 651.4294 | 6.480853
952 | 9.04785 | 673.4329 | 6.699758
953 | 9.05785 | 630.3167 | 6.27081
954 | 9.06785 | 551.1901 | 5.483605
955 | 9.07785 | 583.236 | 5.80242
956 | 9.08785 | 547.2594 | 5.4445
957 | 9.09785 | 553.2511 | 5.504109
958 | 9.10785 | 509.209 | 5.065949
959 | 9.11785 | 506.1582 | 5.035598
960 | 9.12785 | 548.2118 | 5.453975
961 | 9.13785 | 537.2037 | 5.344459
962 | 9.14785 | 498.1396 | 4.955824
963 | 9.15785 | 479.1483 | 4.766886
964 | 9.16785 | 471.1289 | 4.687104
965 | 9.17785 | 550.2926 | 5.474677
966 | 9.18785 | 509.1807 | 5.065668
967 | 9.19785 | 577.3232 | 5.743595
968 | 9.20785 | 527.23 | 5.245235
969 | 9.21785 | 623.3479 | 6.201479
970 | 9.22785 | 604.3694 | 6.012669
971 | 9.23785 | 674.4512 | 6.709889
972 | 9.24785 | 667.4908 | 6.640642
973 | 9.25785 | 802.62 | 7.984997
974 | 9.26785 | 813.6594 | 8.094825
975 | 9.27785 | 917.8136 | 9.13102
976 | 9.28785 | 938.824 | 9.340046
977 | 9.29785 | 1019.93 | 10.14694
978 | 9.30785 | 1090.005 | 10.8441
979 | 9.31785 | 1109.049 | 11.03356
980 | 9.32785 | 1131.066 | 11.2526
981 | 9.33785 | 1127.061 | 11.21276
982 | 9.34785 | 1180.194 | 11.74136
983 | 9.35785 | 1170.13 | 11.64123
984 | 9.36785 | 1086.013 | 10.80438
985 | 9.37785 | 1038.948 | 10.33615
986 | 9.38785 | 974.8853 | 9.698807
987 | 9.39785 | 958.9007 | 9.539782
988 | 9.40785 | 891.8022 | 8.872241
989 | 9.41785 | 814.7182 | 8.105358
990 | 9.42785 | 770.6162 | 7.666602
991 | 9.43785 | 720.5527 | 7.168537
992 | 9.44785 | 658.4334 | 6.550533
993 | 9.45785 | 586.3886 | 5.833783
994 | 9.46785 | 525.3263 | 5.226295
995 | 9.47785 | 532.262 | 5.295296
996 | 9.48785 | 486.201 | 4.837051
997 | 9.49785 | 533.211 | 5.304737
998 | 9.50785 | 557.1853 | 5.54325
999 | 9.51785 | 448.0023 | 4.457025
1000 | 9.52785 | 477.9691 | 4.755154
1001 | 9.53785 | 509.9773 | 5.073593
1002 | 9.54785 | 517.9754 | 5.153164
1003 | 9.55785 | 511.8861 | 5.092583
1004 | 9.56785 | 564.8966 | 5.619967
1005 | 9.57785 | 606.8784 | 6.03763
1006 | 9.58785 | 592.7551 | 5.897122
1007 | 9.59785 | 613.7421 | 6.105914
1008 | 9.60785 | 699.7832 | 6.961908
1009 | 9.61785 | 678.7036 | 6.752195
1010 | 9.62785 | 729.7214 | 7.259754
1011 | 9.63785 | 703.6128 | 7.000008
1012 | 9.64785 | 716.5285 | 7.128502
1013 | 9.65785 | 724.4672 | 7.207481
1014 | 9.66785 | 699.3794 | 6.957891
1015 | 9.67785 | 643.2877 | 6.399853
1016 | 9.68785 | 635.2642 | 6.320031
1017 | 9.69785 | 631.2133 | 6.279729
1018 | 9.70785 | 608.1548 | 6.050328
1019 | 9.71785 | 579.1084 | 5.761356
1020 | 9.72785 | 525.0804 | 5.223849
1021 | 9.73785 | 445.9735 | 4.436841
1022 | 9.74785 | 456.0046 | 4.536637
1023 | 9.75785 | 395.9297 | 3.938972
1024 | 9.76785 | 402.9289 | 4.008604
1025 | 9.77785 | 328.8759 | 3.271876
1026 | 9.78785 | 325.8854 | 3.242124
1027 | 9.79785 | 365.9137 | 3.640353
1028 | 9.80785 | 315.7582 | 3.141372
1029 | 9.81785 | 333.7021 | 3.31989
1030 | 9.82785 | 330.626 | 3.289287
1031 | 9.83785 | 278.4418 | 2.770125
1032 | 9.84785 | 324.3225 | 3.226575
1033 | 9.85785 | 331.167 | 3.29467
1034 | 9.86785 | 298.9552 | 2.974205
1035 | 9.87785 | 323.7974 | 3.221352
1036 | 9.88785 | 304.5781 | 3.030145
1037 | 9.89785 | 295.3578 | 2.938416
1038 | 9.90785 | 310.2234 | 3.086308
1039 | 9.91785 | 295.0398 | 2.935252
1040 | 9.92785 | 308.892 | 3.073063
1041 | 9.93785 | 308.7958 | 3.072106
1042 | 9.94785 | 305.7547 | 3.041851
1043 | 9.95785 | 317.7489 | 3.161178
1044 | 9.96785 | 274.767 | 2.733565
1045 | 9.97785 | 280.8567 | 2.794149
1046 | 9.98785 | 289.9512 | 2.884627
1047 | 9.99785 | 301.1056 | 2.995598
1048 | 10.00785 | 268.2419 | 2.668648
1049 | 10.01785 | 271.4573 | 2.700637
1050 | 10.02785 | 249.6787 | 2.48397
1051 | 10.03785 | 256.9093 | 2.555905
1052 | 10.04785 | 258.1023 | 2.567774
1053 | 10.05785 | 287.3642 | 2.85889
1054 | 10.06785 | 283.5889 | 2.821331
1055 | 10.07785 | 282.7913 | 2.813396
1056 | 10.08785 | 287.989 | 2.865106
1057 | 10.09785 | 245.1315 | 2.438731
1058 | 10.10785 | 286.3105 | 2.848407
1059 | 10.11785 | 261.4486 | 2.601065
1060 | 10.12785 | 258.5731 | 2.572457
1061 | 10.13785 | 312.7498 | 3.111442
1062 | 10.14785 | 290.8758 | 2.893825
1063 | 10.15785 | 245.8764 | 2.446142
1064 | 10.16785 | 275.0171 | 2.736053
1065 | 10.17785 | 306.0907 | 3.045193
1066 | 10.18785 | 248.0571 | 2.467837
1067 | 10.19785 | 272.1213 | 2.707244
1068 | 10.20785 | 256.1435 | 2.548286
1069 | 10.21785 | 263.1889 | 2.618378
1070 | 10.22785 | 277.2396 | 2.758163
1071 | 10.23785 | 260.2706 | 2.589345
1072 | 10.24785 | 263.2693 | 2.619178
1073 | 10.25785 | 258.2574 | 2.569317
1074 | 10.26785 | 244.2716 | 2.430177
1075 | 10.27785 | 294.3255 | 2.928146
1076 | 10.28785 | 256.3316 | 2.550157
1077 | 10.29785 | 285.3912 | 2.839261
1078 | 10.30785 | 264.3827 | 2.630255
1079 | 10.31785 | 226.3794 | 2.252172
1080 | 10.32785 | 234.4085 | 2.332052
1081 | 10.33785 | 283.4437 | 2.819887
1082 | 10.34785 | 278.4724 | 2.770429
1083 | 10.35785 | 267.4658 | 2.660928
1084 | 10.36785 | 247.4593 | 2.46189
1085 | 10.37785 | 268.5123 | 2.671338
1086 | 10.38785 | 235.4769 | 2.34268
1087 | 10.39785 | 269.5341 | 2.681505
1088 | 10.40785 | 256.5456 | 2.552287
1089 | 10.41785 | 268.5651 | 2.671864
1090 | 10.42785 | 258.5396 | 2.572123
1091 | 10.43785 | 287.5557 | 2.860796
1092 | 10.44785 | 285.5605 | 2.840946
1093 | 10.45785 | 282.5743 | 2.811237
1094 | 10.46785 | 276.5791 | 2.751593
1095 | 10.47785 | 287.61 | 2.861335
1096 | 10.48785 | 300.6145 | 2.990712
1097 | 10.49785 | 273.6037 | 2.721991
1098 | 10.50785 | 257.5818 | 2.562595
1099 | 10.51785 | 309.656 | 3.080664
1100 | 10.52785 | 254.6346 | 2.533274
1101 | 10.53785 | 283.6603 | 2.822042
1102 | 10.54785 | 310.6724 | 3.090775
1103 | 10.55785 | 281.6256 | 2.801798
1104 | 10.56785 | 286.6334 | 2.85162
1105 | 10.57785 | 258.6051 | 2.572775
1106 | 10.58785 | 263.6567 | 2.623032
1107 | 10.59785 | 258.6559 | 2.573281
1108 | 10.60785 | 250.6549 | 2.493682
1109 | 10.61785 | 272.6751 | 2.712754
1110 | 10.62785 | 218.5603 | 2.174384
1111 | 10.63785 | 223.5706 | 2.224229
1112 | 10.64785 | 221.5459 | 2.204085
1113 | 10.65785 | 255.5805 | 2.542685
1114 | 10.66785 | 236.5677 | 2.353533
1115 | 10.67785 | 206.5176 | 2.054574
1116 | 10.68785 | 245.5304 | 2.4427
1117 | 10.69785 | 256.5141 | 2.551973
1118 | 10.70785 | 254.4746 | 2.531682
1119 | 10.71785 | 236.4199 | 2.352063
1120 | 10.72785 | 251.4479 | 2.501571
1121 | 10.73785 | 224.4095 | 2.232575
1122 | 10.74785 | 242.3842 | 2.411399
1123 | 10.75785 | 248.3634 | 2.470884
1124 | 10.76785 | 248.3083 | 2.470336
1125 | 10.77785 | 291.3462 | 2.898505
1126 | 10.78785 | 226.2673 | 2.251057
1127 | 10.79785 | 273.3164 | 2.719133
1128 | 10.80785 | 303.3416 | 3.017844
1129 | 10.81785 | 311.3531 | 3.097548
1130 | 10.82785 | 308.3488 | 3.067659
1131 | 10.83785 | 281.3137 | 2.798696
1132 | 10.84785 | 319.3673 | 3.177278
1133 | 10.85785 | 305.3645 | 3.037969
1134 | 10.86785 | 339.3866 | 3.376443
1135 | 10.87785 | 324.4308 | 3.227653
1136 | 10.88785 | 325.4604 | 3.237897
1137 | 10.89785 | 338.4736 | 3.36736
1138 | 10.90785 | 314.4582 | 3.128439
1139 | 10.91785 | 326.4606 | 3.247847
1140 | 10.92785 | 286.4443 | 2.849738
1141 | 10.93785 | 335.5023 | 3.3378
1142 | 10.94785 | 270.4442 | 2.690559
1143 | 10.95785 | 306.4776 | 3.049043
1144 | 10.96785 | 292.4526 | 2.909513
1145 | 10.97785 | 263.4175 | 2.620652
1146 | 10.98785 | 268.3902 | 2.670124
1147 | 10.99785 | 234.3425 | 2.331395
1148 | 11.00785 | 273.3565 | 2.719532
1149 | 11.01785 | 229.266 | 2.280891
1150 | 11.02785 | 227.2405 | 2.26074
1151 | 11.03785 | 239.1797 | 2.379518
1152 | 11.04785 | 237.1303 | 2.35913
1153 | 11.05785 | 231.0656 | 2.298795
1154 | 11.06785 | 216.9662 | 2.158524
1155 | 11.07785 | 239.9536 | 2.387218
1156 | 11.08785 | 232.8723 | 2.316768
1157 | 11.09785 | 185.7615 | 1.848079
1158 | 11.10785 | 233.7613 | 2.325613
1159 | 11.11785 | 224.6901 | 2.235367
1160 | 11.12785 | 230.6566 | 2.294726
1161 | 11.13785 | 216.6284 | 2.155164
1162 | 11.14785 | 204.6195 | 2.035691
1163 | 11.15785 | 222.6356 | 2.214927
1164 | 11.16785 | 202.6267 | 2.015866
1165 | 11.17785 | 229.6429 | 2.28464
1166 | 11.18785 | 213.6722 | 2.125753
1167 | 11.19785 | 240.7318 | 2.39496
1168 | 11.20785 | 185.7368 | 1.847833
1169 | 11.21785 | 195.8241 | 1.948188
1170 | 11.22785 | 232.9308 | 2.317351
1171 | 11.23785 | 200.9842 | 1.999525
1172 | 11.24785 | 216.0764 | 2.149672
1173 | 11.25785 | 221.1524 | 2.200171
1174 | 11.26785 | 229.2092 | 2.280326
1175 | 11.27785 | 240.2485 | 2.390151
1176 | 11.28785 | 220.2935 | 2.191626
1177 | 11.29785 | 205.3126 | 2.042586
1178 | 11.30785 | 233.3733 | 2.321753
1179 | 11.31785 | 212.3995 | 2.113092
1180 | 11.32785 | 212.4109 | 2.113205
1181 | 11.33785 | 231.481 | 2.302927
1182 | 11.34785 | 202.4577 | 2.014184
1183 | 11.35785 | 211.4802 | 2.103945
1184 | 11.36785 | 196.4884 | 1.954797
1185 | 11.37785 | 179.4255 | 1.785044
1186 | 11.38785 | 181.4369 | 1.805055
1187 | 11.39785 | 196.428 | 1.954196
1188 | 11.40785 | 190.3908 | 1.894134
1189 | 11.41785 | 189.4038 | 1.884315
1190 | 11.42785 | 173.3646 | 1.724746
1191 | 11.43785 | 165.3777 | 1.645287
1192 | 11.44785 | 190.4163 | 1.894388
1193 | 11.45785 | 191.3945 | 1.90412
1194 | 11.46785 | 187.4317 | 1.864695
1195 | 11.47785 | 166.3961 | 1.655419
1196 | 11.48785 | 197.44 | 1.964264
1197 | 11.49785 | 175.4412 | 1.745406
1198 | 11.50785 | 185.4858 | 1.845336
1199 | 11.51785 | 195.5556 | 1.945517
1200 | 11.52785 | 175.582 | 1.746806
1201 | 11.53785 | 159.6042 | 1.587848
1202 | 11.54785 | 152.6376 | 1.518541
1203 | 11.55785 | 191.7207 | 1.907365
1204 | 11.56785 | 176.7474 | 1.758401
1205 | 11.57785 | 157.7992 | 1.569892
1206 | 11.58785 | 162.8149 | 1.619791
1207 | 11.59785 | 186.8964 | 1.859369
1208 | 11.60785 | 178.9221 | 1.780036
1209 | 11.61785 | 170.9452 | 1.700676
1210 | 11.62785 | 166.9844 | 1.661272
1211 | 11.63785 | 176.0008 | 1.750973
1212 | 11.64785 | 189.0385 | 1.880681
1213 | 11.65785 | 159.0357 | 1.582193
1214 | 11.66785 | 174.0722 | 1.731786
1215 | 11.67785 | 188.1119 | 1.871462
1216 | 11.68785 | 178.1202 | 1.772058
1217 | 11.69785 | 167.116 | 1.662582
1218 | 11.70785 | 181.1244 | 1.801946
1219 | 11.71785 | 150.1164 | 1.493458
1220 | 11.72785 | 151.1303 | 1.503544
1221 | 11.73785 | 165.1679 | 1.6432
1222 | 11.74785 | 163.1775 | 1.623399
1223 | 11.75785 | 168.1767 | 1.673134
1224 | 11.76785 | 156.1814 | 1.553797
1225 | 11.77785 | 135.1675 | 1.344736
1226 | 11.78785 | 147.1943 | 1.464387
1227 | 11.79785 | 176.2326 | 1.753279
1228 | 11.80785 | 159.2221 | 1.584047
1229 | 11.81785 | 156.2245 | 1.554225
1230 | 11.82785 | 165.2573 | 1.64409
1231 | 11.83785 | 173.2795 | 1.723899
1232 | 11.84785 | 163.2774 | 1.624392
1233 | 11.85785 | 180.2894 | 1.793639
1234 | 11.86785 | 159.2753 | 1.584576
1235 | 11.87785 | 169.2852 | 1.684162
1236 | 11.88785 | 167.2737 | 1.66415
1237 | 11.89785 | 135.2678 | 1.345734
1238 | 11.90785 | 173.2937 | 1.72404
1239 | 11.91785 | 128.2474 | 1.275891
1240 | 11.92785 | 161.294 | 1.60466
1241 | 11.93785 | 156.2989 | 1.554966
1242 | 11.94785 | 159.308 | 1.584902
1243 | 11.95785 | 152.2956 | 1.515138
1244 | 11.96785 | 161.3149 | 1.604868
1245 | 11.97785 | 151.299 | 1.505223
1246 | 11.98785 | 133.2913 | 1.32607
1247 | 11.99785 | 156.3414 | 1.555388
1248 | 12.00785 | 167.3396 | 1.664806
1249 | 12.01785 | 152.3337 | 1.515517
1250 | 12.02785 | 166.3589 | 1.655049
1251 | 12.03785 | 140.3356 | 1.396152
1252 | 12.04785 | 156.3459 | 1.555433
1253 | 12.05785 | 152.3518 | 1.515697
1254 | 12.06785 | 134.3461 | 1.336564
1255 | 12.07785 | 131.3492 | 1.306749
1256 | 12.08785 | 159.3843 | 1.585661
1257 | 12.09785 | 135.3664 | 1.346715
1258 | 12.10785 | 147.3628 | 1.466063
1259 | 12.11785 | 137.3489 | 1.366438
1260 | 12.12785 | 133.3546 | 1.3267
1261 | 12.13785 | 147.3748 | 1.466182
1262 | 12.14785 | 137.3775 | 1.366723
1263 | 12.15785 | 125.3563 | 1.247128
1264 | 12.16785 | 126.3684 | 1.257197
1265 | 12.17785 | 143.3823 | 1.426462
1266 | 12.18785 | 148.3826 | 1.476209
1267 | 12.19785 | 143.4009 | 1.426647
1268 | 12.20785 | 136.3983 | 1.356981
1269 | 12.21785 | 142.3983 | 1.416673
1270 | 12.22785 | 132.384 | 1.317044
1271 | 12.23785 | 143.375 | 1.42639
1272 | 12.24785 | 128.3621 | 1.277032
1273 | 12.25785 | 147.3785 | 1.46622
1274 | 12.26785 | 131.3615 | 1.306872
1275 | 12.27785 | 114.3593 | 1.137722
1276 | 12.28785 | 129.3723 | 1.287082
1277 | 12.29785 | 135.3817 | 1.346867
1278 | 12.30785 | 141.3903 | 1.406645
1279 | 12.31785 | 133.3666 | 1.32682
1280 | 12.32785 | 140.3874 | 1.396667
1281 | 12.33785 | 113.3686 | 1.127866
1282 | 12.34785 | 124.3863 | 1.237478
1283 | 12.35785 | 113.3937 | 1.128116
1284 | 12.36785 | 114.3987 | 1.138114
1285 | 12.37785 | 146.4354 | 1.456837
1286 | 12.38785 | 122.4169 | 1.217884
1287 | 12.39785 | 143.4491 | 1.427127
1288 | 12.40785 | 125.4469 | 1.248029
1289 | 12.41785 | 121.4381 | 1.208147
1290 | 12.42785 | 124.4511 | 1.238123
1291 | 12.43785 | 126.4583 | 1.258091
1292 | 12.44785 | 120.4588 | 1.198405
1293 | 12.45785 | 131.4808 | 1.308058
1294 | 12.46785 | 137.4858 | 1.3678
1295 | 12.47785 | 110.4696 | 1.099025
1296 | 12.48785 | 106.4709 | 1.059243
1297 | 12.49785 | 122.4829 | 1.218541
1298 | 12.50785 | 116.4831 | 1.158851
1299 | 12.51785 | 141.5103 | 1.407839
1300 | 12.52785 | 118.4859 | 1.178776
1301 | 12.53785 | 128.5078 | 1.278481
1302 | 12.54785 | 117.4878 | 1.168846
1303 | 12.55785 | 126.495 | 1.258456
1304 | 12.56785 | 115.4837 | 1.148908
1305 | 12.57785 | 124.4792 | 1.238402
1306 | 12.58785 | 119.4732 | 1.188599
1307 | 12.59785 | 111.4619 | 1.108897
1308 | 12.60785 | 117.4587 | 1.168557
1309 | 12.61785 | 140.4762 | 1.397551
1310 | 12.62785 | 96.42224 | 0.9592726
1311 | 12.63785 | 100.4217 | 0.9990621
1312 | 12.64785 | 113.4278 | 1.128455
1313 | 12.65785 | 115.4272 | 1.148346
1314 | 12.66785 | 124.4366 | 1.237978
1315 | 12.67785 | 106.4085 | 1.058622
1316 | 12.68785 | 116.4203 | 1.158226
1317 | 12.69785 | 113.4174 | 1.128352
1318 | 12.70785 | 118.4266 | 1.178187
1319 | 12.71785 | 114.4323 | 1.138449
1320 | 12.72785 | 110.4377 | 1.098707
1321 | 12.73785 | 120.4512 | 1.198329
1322 | 12.74785 | 110.4494 | 1.098824
1323 | 12.75785 | 108.4607 | 1.07904
1324 | 12.76785 | 111.4706 | 1.108984
1325 | 12.77785 | 94.47069 | 0.9398573
1326 | 12.78785 | 113.4964 | 1.129137
1327 | 12.79785 | 97.48615 | 0.969857
1328 | 12.80785 | 101.5034 | 1.009823
1329 | 12.81785 | 111.5276 | 1.109551
1330 | 12.82785 | 88.53194 | 0.8807746
1331 | 12.83785 | 108.553 | 1.079957
1332 | 12.84785 | 101.5581 | 1.010368
1333 | 12.85785 | 97.56757 | 0.970667
1334 | 12.86785 | 110.5828 | 1.100151
1335 | 12.87785 | 112.599 | 1.12021
1336 | 12.88785 | 107.6039 | 1.070515
1337 | 12.89785 | 90.58911 | 0.9012407
1338 | 12.90785 | 102.6125 | 1.020857
1339 | 12.91785 | 98.61032 | 0.9810411
1340 | 12.92785 | 124.6373 | 1.239974
1341 | 12.93785 | 98.63415 | 0.9812782
1342 | 12.94785 | 118.656 | 1.180469
1343 | 12.95785 | 103.6487 | 1.031166
1344 | 12.96785 | 98.64808 | 0.9814167
1345 | 12.97785 | 93.644 | 0.9316328
1346 | 12.98785 | 85.64691 | 0.8520724
1347 | 12.99785 | 77.64286 | 0.7724428
1348 | 13.00785 | 76.63998 | 0.7624655
1349 | 13.01785 | 89.65967 | 0.891994
1350 | 13.02785 | 102.6765 | 1.021494
1351 | 13.03785 | 83.66371 | 0.8323422
1352 | 13.04785 | 95.675 | 0.9518385
1353 | 13.05785 | 99.6843 | 0.9917257
1354 | 13.06785 | 87.67253 | 0.8722246
1355 | 13.07785 | 96.68025 | 0.9618394
1356 | 13.08785 | 72.66495 | 0.7229192
1357 | 13.09785 | 89.6832 | 0.8922281
1358 | 13.10785 | 76.67711 | 0.7628349
1359 | 13.11785 | 66.67401 | 0.6633174
1360 | 13.12785 | 96.70771 | 0.9621126
1361 | 13.13785 | 70.68848 | 0.703256
1362 | 13.14785 | 88.7128 | 0.8825739
1363 | 13.15785 | 92.72217 | 0.9224618
1364 | 13.16785 | 79.71604 | 0.7930681
1365 | 13.17785 | 88.73437 | 0.8827885
1366 | 13.18785 | 70.72513 | 0.7036206
1367 | 13.19785 | 71.72982 | 0.713616
1368 | 13.20785 | 93.75966 | 0.9327834
1369 | 13.21785 | 58.73448 | 0.5843296
1370 | 13.22785 | 93.77122 | 0.9328985
1371 | 13.23785 | 82.76706 | 0.8234218
1372 | 13.24785 | 94.78381 | 0.9429723
1373 | 13.25785 | 82.77916 | 0.8235421
1374 | 13.26785 | 72.77493 | 0.7240134
1375 | 13.27785 | 74.77963 | 0.7439575
1376 | 13.28785 | 74.78281 | 0.7439891
1377 | 13.29785 | 82.79489 | 0.8236986
1378 | 13.30785 | 71.78993 | 0.7142139
1379 | 13.31785 | 79.80166 | 0.7939199
1380 | 13.32785 | 53.78256 | 0.5350647
1381 | 13.33785 | 89.82065 | 0.8935955
1382 | 13.34785 | 57.79627 | 0.5749957
1383 | 13.35785 | 74.81601 | 0.7443194
1384 | 13.36785 | 64.81084 | 0.6447814
1385 | 13.37785 | 61.81162 | 0.6149431
1386 | 13.38785 | 72.8248 | 0.7245095
1387 | 13.39785 | 67.82343 | 0.6747525
1388 | 13.40785 | 67.82655 | 0.6747836
1389 | 13.41785 | 66.82853 | 0.6648546
1390 | 13.42785 | 59.82499 | 0.5951787
1391 | 13.43785 | 59.82795 | 0.5952082
1392 | 13.44785 | 63.83478 | 0.6350709
1393 | 13.45785 | 78.85164 | 0.7844685
1394 | 13.46785 | 66.84335 | 0.6650021
1395 | 13.47785 | 68.84731 | 0.6849388
1396 | 13.48785 | 55.83812 | 0.5555148
1397 | 13.49785 | 62.84866 | 0.6252603
1398 | 13.50785 | 75.866 | 0.7547654
1399 | 13.51785 | 65.86193 | 0.6552382
1400 | 13.52785 | 68.86802 | 0.6851449
1401 | 13.53785 | 57.86109 | 0.5756406
1402 | 13.54785 | 65.87238 | 0.6553422
1403 | 13.55785 | 64.87548 | 0.6454244
1404 | 13.56785 | 67.88126 | 0.675328
1405 | 13.57785 | 48.86729 | 0.4861643
1406 | 13.58785 | 52.87583 | 0.5260439
1407 | 13.59785 | 52.88136 | 0.526099
1408 | 13.60785 | 53.88626 | 0.5360963
1409 | 13.61785 | 47.88305 | 0.4763724
1410 | 13.62785 | 53.89016 | 0.5361351
1411 | 13.63785 | 60.89798 | 0.6058536
1412 | 13.64785 | 36.87753 | 0.3668822
1413 | 13.65785 | 58.89918 | 0.5859682
1414 | 13.66785 | 59.90254 | 0.5959503
1415 | 13.67785 | 50.89748 | 0.5063619
1416 | 13.68785 | 45.89679 | 0.4566118
1417 | 13.69785 | 47.90341 | 0.476575
1418 | 13.70785 | 53.91413 | 0.5363736
1419 | 13.71785 | 47.91321 | 0.4766725
1420 | 13.72785 | 58.92622 | 0.5862372
1421 | 13.73785 | 49.92052 | 0.4966425
1422 | 13.74785 | 37.91238 | 0.3771776
1423 | 13.75785 | 61.93663 | 0.6161868
1424 | 13.76785 | 47.92613 | 0.476801
1425 | 13.77785 | 43.92535 | 0.4369986
1426 | 13.78785 | 45.93143 | 0.4569564
1427 | 13.79785 | 58.94765 | 0.5864505
1428 | 13.80785 | 45.93906 | 0.4570323
1429 | 13.81785 | 44.94075 | 0.4471005
1430 | 13.82785 | 45.94525 | 0.4570939
1431 | 13.83785 | 42.94609 | 0.4272562
1432 | 13.84785 | 40.94656 | 0.4073636
1433 | 13.85785 | 54.96227 | 0.5468012
1434 | 13.86785 | 57.97045 | 0.5767286
1435 | 13.87785 | 47.96706 | 0.4772083
1436 | 13.88785 | 49.97273 | 0.4971619
1437 | 13.89785 | 44.97173 | 0.4474087
1438 | 13.90785 | 54.9852 | 0.5470294
1439 | 13.91785 | 38.97502 | 0.3877494
1440 | 13.92785 | 49.98822 | 0.497316
1441 | 13.93785 | 47.98985 | 0.4774349
1442 | 13.94785 | 31.9798 | 0.3181563
1443 | 13.95785 | 31.98422 | 0.3182003
1444 | 13.96785 | 37.99283 | 0.3779779
1445 | 13.97785 | 37.99502 | 0.3779998
1446 | 13.98785 | 45.00386 | 0.4477283
1447 | 13.99785 | 38.00075 | 0.3780567
1448 | 14.00785 | 43.00791 | 0.4278713
1449 | 14.01785 | 42.00905 | 0.4179339
1450 | 14.02785 | 35.00574 | 0.3482604
1451 | 14.03785 | 36.01087 | 0.3582601
1452 | 14.04785 | 34.01315 | 0.3383855
1453 | 14.05785 | 34.01652 | 0.3384189
1454 | 14.06785 | 46.03024 | 0.4579394
1455 | 14.07785 | 31.01934 | 0.308601
1456 | 14.08785 | 37.02747 | 0.3683739
1457 | 14.09785 | 34.02821 | 0.3385353
1458 | 14.10785 | 26.02456 | 0.2589097
1459 | 14.11785 | 27.02824 | 0.2688949
1460 | 14.12785 | 31.03429 | 0.3087498
1461 | 14.13785 | 34.04041 | 0.3386566
1462 | 14.14785 | 27.03863 | 0.2689982
1463 | 14.15785 | 24.03998 | 0.2391657
1464 | 14.16785 | 37.05426 | 0.3686404
1465 | 14.17785 | 30.0503 | 0.2989603
1466 | 14.18785 | 32.0555 | 0.3189094
1467 | 14.19785 | 31.05868 | 0.3089924
1468 | 14.20785 | 30.06109 | 0.2990677
1469 | 14.21785 | 33.06618 | 0.3289644
1470 | 14.22785 | 26.06267 | 0.2592888
1471 | 14.23785 | 30.06978 | 0.2991542
1472 | 14.24785 | 31.07382 | 0.3091431
1473 | 14.25785 | 29.07418 | 0.2892493
1474 | 14.26785 | 26.07332 | 0.2593947
1475 | 14.27785 | 32.08098 | 0.319163
1476 | 14.28785 | 20.07331 | 0.1997026
1477 | 14.29785 | 30.08549 | 0.2993105
1478 | 14.30785 | 22.08053 | 0.2196718
1479 | 14.31785 | 25.08479 | 0.2495602
1480 | 14.32785 | 28.09008 | 0.2794588
1481 | 14.33785 | 24.08959 | 0.2396592
1482 | 14.34785 | 22.08966 | 0.2197626
1483 | 14.35785 | 25.09418 | 0.2496536
1484 | 14.36785 | 21.09447 | 0.2098618
1485 | 14.37785 | 25.10251 | 0.2497364
1486 | 14.38785 | 22.10278 | 0.2198932
1487 | 14.39785 | 25.10775 | 0.2497886
1488 | 14.40785 | 22.10829 | 0.219948
1489 | 14.41785 | 18.10857 | 0.1801561
1490 | 14.42785 | 26.1192 | 0.2598512
1491 | 14.43785 | 20.11699 | 0.2001372
1492 | 14.44785 | 24.12382 | 0.2399998
1493 | 14.45785 | 18.12136 | 0.1802834
1494 | 14.46785 | 16.12161 | 0.1603885
1495 | 14.47785 | 15.1224 | 0.1504477
1496 | 14.48785 | 18.12715 | 0.180341
1497 | 14.49785 | 16.12796 | 0.1604517
1498 | 14.50785 | 13.1284 | 0.1306101
1499 | 14.51785 | 18.13658 | 0.1804348
1500 | 14.52785 | 13.13597 | 0.1306854
1501 | 14.53785 | 15.14093 | 0.150632
1502 | 14.54785 | 20.14836 | 0.2004493
1503 | 14.55785 | 17.14995 | 0.1706191
1504 | 14.56785 | 16.15439 | 0.1607146
1505 | 14.57785 | 5.148783 | 0.05122352
1506 | 14.58785 | 17.16172 | 0.1707362
1507 | 14.59785 | 10.1575 | 0.1010535
1508 | 14.60785 | 12.1625 | 0.1210006
1509 | 14.61785 | 15.16865 | 0.1509078
1510 | 14.62785 | 11.16743 | 0.111101
1511 | 14.63785 | 11.16933 | 0.11112
1512 | 14.64785 | 15.17594 | 0.1509804
1513 | 14.65785 | 12.17682 | 0.1211431
1514 | 14.66785 | 17.1834 | 0.1709518
1515 | 14.67785 | 16.18356 | 0.1610048
1516 | 14.68785 | 4.175155 | 0.04153722
1517 | 14.69785 | 12.18639 | 0.1212383
1518 | 14.70785 | 10.18874 | 0.1013643
1519 | 14.71785 | 13.19443 | 0.1312669
1520 | 14.72785 | 11.19558 | 0.1113811
1521 | 14.73785 | 6.194698 | 0.06162898
1522 | 14.74785 | 8.199922 | 0.08157828
1523 | 14.75785 | 12.20666 | 0.12144
1524 | 14.76785 | 5.204439 | 0.05177722
1525 | 14.77785 | 6.210283 | 0.06178403
1526 | 14.78785 | 5.214054 | 0.05187288
1527 | 14.79785 | 8.220653 | 0.08178452
1528 | 14.80785 | 2.219239 | 0.02207847
1529 | 14.81785 | 6.226494 | 0.06194531
1530 | 14.82785 | 7.230082 | 0.07192966
1531 | 14.83785 | 4.229947 | 0.04208232
1532 | 14.84785 | 6.235092 | 0.06203084
1533 | 14.85785 | 4.236513 | 0.04214765
1534 | 14.86785 | 5.23999 | 0.05213091
1535 | 14.87785 | 3.241863 | 0.03225221
1536 | 14.88785 | 3.246766 | 0.03230099
1537 | 14.89785 | 0.2481311 | 0.002468574
1538 | 14.90785 | 3.253511 | 0.03236809
1539 | 14.91785 | 3.256754 | 0.03240036
1540 | 14.92785 | 0.257959 | 0.002566348
1541 | 14.93785 | 0.2605932 | 0.002592554
1542 | 14.94785 | 3.264733 | 0.03247973
1543 | 14.95785 | -7.78649e-10 | -7.746518e-12
1544 | 14.96785 | 0.2681502 | 0.002667737
1545 | 14.97785 | 0.2716537 | 0.002702592
1546 | 14.98785 | -1.118957e-10 | -1.113213e-12
1547 | 14.99785 | 0.2762856 | 0.002748673
1548 | 15.00785 | 0 | 0
1549 | 15.01785 | 0.2829625 | 0.002815099
1550 | 15.02785 | 0.2846044 | 0.002831434
1551 | 15.03785 | 0 | 0
1552 | 15.04785 | 0.2882166 | 0.002867371
1553 | 15.05785 | 0.2916856 | 0.002901882
1554 | 15.06785 | 0 | 0
1555 | 15.07785 | 0.2978293 | 0.002963004
1556 | 15.08785 | 0.3013141 | 0.002997673
1557 | 15.09785 | 0 | 0
1558 | 15.10785 | 0.308674 | 0.003070894
1559 | 15.11785 | 0.3110616 | 0.003094647
1560 | 15.12785 | 0.3136643 | 0.003120541
1561 | 15.13785 | 0 | 0
1562 | 15.14785 | 0 | 0
1563 | 15.15785 | 0.3240137 | 0.003223503
1564 | 15.16785 | 0 | 0
1565 | 15.17785 | 0 | 0
1566 | 15.18785 | 2.332877 | 0.02320901
1567 | 15.19785 | 1.336716 | 0.01329854
1568 | 15.20785 | 0 | 0
1569 | 15.21785 | 0 | 0
1570 | 15.22785 | 0 | 0
1571 | 15.23785 | 0 | 0
1572 | 15.24785 | 0 | 0
1573 | 15.25785 | 0.3519993 | 0.003501923
1574 | 15.26785 | 0.3526998 | 0.003508892
1575 | 15.27785 | 0 | 0
1576 | 15.28785 | 0 | 0
1577 | 15.29785 | 0.3612498 | 0.003593954
1578 | 15.30785 | 0 | 0
1579 | 15.31785 | 0 | 0
1580 | 15.32785 | 0.3694304 | 0.00367534
1581 | 15.33785 | 0 | 0
1582 | 15.34785 | 1.374517 | 0.01367461
1583 | 15.35785 | 0 | 0
1584 | 15.36785 | 0 | 0
1585 | 15.37785 | 0 | 0
1586 | 15.38785 | 0 | 0
1587 | 15.39785 | 0 | 0
1588 | 15.40785 | 0.3964979 | 0.003944624
1589 | 15.41785 | 0 | 0
1590 | 15.42785 | 0 | 0
1591 | 15.43785 | 0 | 0
1592 | 15.44785 | 0 | 0
1593 | 15.45785 | 1.411009 | 0.01403765
1594 | 15.46785 | 0.4141012 | 0.004119754
1595 | 15.47785 | 0.4176446 | 0.004155006
1596 | 15.48785 | 0.420606 | 0.004184468
1597 | 15.49785 | 0 | 0
1598 | 15.50785 | 0.4261731 | 0.004239853
1599 | 15.51785 | 0 | 0
1600 | 15.52785 | 0 | 0
1601 | 15.53785 | 0 | 0
1602 | 15.54785 | 0 | 0
1603 | 15.55785 | 0 | 0
1604 | 15.56785 | 2.441923 | 0.02429388
1605 | 15.57785 | 0 | 0
1606 | 15.58785 | 0 | 0
1607 | 15.59785 | 0 | 0
1608 | 15.60785 | 1.450403 | 0.01442957
1609 | 15.61785 | 0 | 0
1610 | 15.62785 | 0.4540081 | 0.004516775
1611 | 15.63785 | 0 | 0
1612 | 15.64785 | 0 | 0
1613 | 15.65785 | 0 | 0
1614 | 15.66785 | 0 | 0
1615 | 15.67785 | 0 | 0
1616 | 15.68785 | 0.4651046 | 0.004627169
1617 | 15.69785 | 0 | 0
1618 | 15.70785 | 0 | 0
1619 | 15.71785 | 0.4714467 | 0.004690266
1620 | 15.72785 | 0 | 0
1621 | 15.73785 | 0 | 0
1622 | 15.74785 | 0 | 0
1623 | 15.75785 | 0 | 0
1624 | 15.76785 | 0 | 0
1625 | 15.77785 | 0 | 0
1626 | 15.78785 | 1.486235 | 0.01478605
1627 | 15.79785 | 0 | 0
1628 | 15.80785 | 0 | 0
1629 | 15.81785 | 0 | 0
1630 | 15.82785 | 0 | 0
1631 | 15.83785 | 0 | 0
1632 | 15.84785 | 0 | 0
1633 | 15.85785 | 0.5004764 | 0.004979072
1634 | 15.86785 | 0.5020754 | 0.00499498
1635 | 15.87785 | 0 | 0
1636 | 15.88785 | 0 | 0
1637 | 15.89785 | 0.5089851 | 0.005063722
1638 | 15.90785 | 0 | 0
1639 | 15.91785 | 0.5137223 | 0.005110851
1640 | 15.92785 | 0 | 0
1641 | 15.93785 | 0 | 0
1642 | 15.94785 | 0 | 0
1643 | 15.95785 | 0 | 0
1644 | 15.96785 | 0 | 0
1645 | 15.97785 | 0 | 0
1646 | 15.98785 | 0 | 0
1647 | 15.99785 | 0 | 0
1648 | 16.00785 | 0 | 0
1649 | 16.01785 | 0 | 0
1650 | 16.02785 | 1.518887 | 0.0151109
1651 | 16.03785 | 0 | 0
1652 | 16.04785 | 0.5179745 | 0.005153155
1653 | 16.05785 | 0.5159185 | 0.0051327
1654 | 16.06785 | 0.5145239 | 0.005118826
1655 | 16.07785 | 1.5144 | 0.01506626
1656 | 16.08785 | 0.5142066 | 0.005115669
1657 | 16.09785 | 0.513474 | 0.005108381
1658 | 16.10785 | 0 | 0
1659 | 16.11785 | 0 | 0
1660 | 16.12785 | 0.5161997 | 0.005135498
1661 | 16.13785 | 0 | 0
1662 | 16.14785 | 0 | 0
1663 | 16.15785 | 0 | 0
1664 | 16.16785 | 0 | 0
1665 | 16.17785 | 0 | 0
1666 | 16.18785 | 0 | 0
1667 | 16.19785 | 0.5349373 | 0.005321912
1668 | 16.20785 | 0 | 0
1669 | 16.21785 | 0.5407433 | 0.005379673
1670 | 16.22785 | 0 | 0
1671 | 16.23785 | 0.5459305 | 0.005431279
1672 | 16.24785 | 1.548062 | 0.01540115
1673 | 16.25785 | 0 | 0
1674 | 16.26785 | 0 | 0
1675 | 16.27785 | 0 | 0
1676 | 16.28785 | 0.5515925 | 0.005487609
1677 | 16.29785 | 0 | 0
1678 | 16.30785 | 0 | 0
1679 | 16.31785 | 0 | 0
1680 | 16.32785 | 0 | 0
1681 | 16.33785 | 0.549815 | 0.005469925
1682 | 16.34785 | 0 | 0
1683 | 16.35785 | 0.5508885 | 0.005480605
1684 | 16.36785 | 0 | 0
1685 | 16.37785 | 0 | 0
1686 | 16.38785 | 0.5569367 | 0.005540776
1687 | 16.39785 | 0.5603787 | 0.00557502
1688 | 16.40785 | 0 | 0
1689 | 16.41785 | 0.568387 | 0.005654692
1690 | 16.42785 | 0 | 0
1691 | 16.43785 | 0.5787851 | 0.005758139
1692 | 16.44785 | 0 | 0
1693 | 16.45785 | 0 | 0
1694 | 16.46785 | 0 | 0
1695 | 16.47785 | 0.602215 | 0.005991235
1696 | 16.48785 | 0.6082057 | 0.006050834
1697 | 16.49785 | 0 | 0
1698 | 16.50785 | 0 | 0
1699 | 16.51785 | 0 | 0
1700 | 16.52785 | 0 | 0
1701 | 16.53785 | 0 | 0
1702 | 16.54785 | 0 | 0
1703 | 16.55785 | 0.6427155 | 0.006394162
1704 | 16.56785 | 0 | 0
1705 | 16.57785 | 0.649732 | 0.006463966
1706 | 16.58785 | 0 | 0
1707 | 16.59785 | 0 | 0
1708 | 16.60785 | 0 | 0
1709 | 16.61785 | 0 | 0
1710 | 16.62785 | 1.662549 | 0.01654014
1711 | 16.63785 | 0 | 0
1712 | 16.64785 | 0 | 0
1713 | 16.65785 | 0 | 0
1714 | 16.66785 | 0 | 0
1715 | 16.67785 | 0 | 0
1716 | 16.68785 | 1.674989 | 0.0166639
1717 | 16.69785 | 0 | 0
1718 | 16.70785 | 0 | 0
1719 | 16.71785 | 0 | 0
1720 | 16.72785 | 0 | 0
1721 | 16.73785 | 0 | 0
1722 | 16.74785 | 0 | 0
1723 | 16.75785 | 0 | 0
1724 | 16.76785 | 0 | 0
1725 | 16.77785 | 0 | 0
1726 | 16.78785 | 0 | 0
1727 | 16.79785 | 0 | 0
1728 | 16.80785 | 0.6942762 | 0.006907121
1729 | 16.81785 | 0 | 0
1730 | 16.82785 | 1.69667 | 0.0168796
1731 | 16.83785 | 0 | 0
1732 | 16.84785 | 0 | 0
1733 | 16.85785 | 0 | 0
1734 | 16.86785 | 0 | 0
1735 | 16.87785 | 0 | 0
1736 | 16.88785 | 0 | 0
1737 | 16.89785 | 0 | 0
1738 | 16.90785 | 0 | 0
1739 | 16.91785 | 0 | 0
1740 | 16.92785 | 0 | 0
1741 | 16.93785 | 0.7035734 | 0.006999616
1742 | 16.94785 | 0 | 0
1743 | 16.95785 | 0.7055149 | 0.007018931
1744 | 16.96785 | 0 | 0
1745 | 16.97785 | 0 | 0
1746 | 16.98785 | 0 | 0
1747 | 16.99785 | 0.7078234 | 0.007041898
1748 | 17.00785 | 0 | 0
1749 | 17.01785 | 0.7078868 | 0.007042528
1750 | 17.02785 | 0.7091479 | 0.007055075
1751 | 17.03785 | 0 | 0
1752 | 17.04785 | 0 | 0
1753 | 17.05785 | 0 | 0
1754 | 17.06785 | 0 | 0
1755 | 17.07785 | 0 | 0
1756 | 17.08785 | 0 | 0
1757 | 17.09785 | 0 | 0
1758 | 17.10785 | 0 | 0
1759 | 17.11785 | 0 | 0
1760 | 17.12785 | 0 | 0
1761 | 17.13785 | 0 | 0
1762 | 17.14785 | 0 | 0
1763 | 17.15785 | 0 | 0
1764 | 17.16785 | 0 | 0
1765 | 17.17785 | 0.7098816 | 0.007062374
1766 | 17.18785 | 0.7089288 | 0.007052895
1767 | 17.19785 | 0 | 0
1768 | 17.20785 | 0 | 0
1769 | 17.21785 | 0 | 0
1770 | 17.22785 | 0 | 0
1771 | 17.23785 | 0 | 0
1772 | 17.24785 | 0 | 0
1773 | 17.25785 | 0 | 0
1774 | 17.26785 | 0 | 0
1775 | 17.27785 | 0 | 0
1776 | 17.28785 | 0 | 0
1777 | 17.29785 | 0 | 0
1778 | 17.30785 | 0 | 0
1779 | 17.31785 | 0 | 0
1780 | 17.32785 | 1.706104 | 0.01697346
1781 | 17.33785 | 0 | 0
1782 | 17.34785 | 0.7089318 | 0.007052925
1783 | 17.35785 | 0 | 0
1784 | 17.36785 | 0 | 0
1785 | 17.37785 | 0 | 0
1786 | 17.38785 | 0 | 0
1787 | 17.39785 | 1.714745 | 0.01705943
1788 | 17.40785 | 0 | 0
1789 | 17.41785 | 0 | 0
1790 | 17.42785 | 0 | 0
1791 | 17.43785 | 0 | 0
1792 | 17.44785 | 0 | 0
1793 | 17.45785 | 0 | 0
1794 | 17.46785 | 0.7134396 | 0.007097772
1795 | 17.47785 | 0.7131613 | 0.007095002
1796 | 17.48785 | 0 | 0
1797 | 17.49785 | 0 | 0
1798 | 17.50785 | 0 | 0
1799 | 17.51785 | 0 | 0
1800 | 17.52785 | 0 | 0
1801 | 17.53785 | 0 | 0
1802 | 17.54785 | 0 | 0
1803 | 17.55785 | 1.702324 | 0.01693585
1804 | 17.56785 | 0 | 0
1805 | 17.57785 | 0 | 0
1806 | 17.58785 | 0.7021904 | 0.006985857
1807 | 17.59785 | 0 | 0
1808 | 17.60785 | 0 | 0
1809 | 17.61785 | 0 | 0
1810 | 17.62785 | 0.7102533 | 0.007066072
1811 | 17.63785 | 0 | 0
1812 | 17.64785 | 0 | 0
1813 | 17.65785 | 0 | 0
1814 | 17.66785 | 0.7237788 | 0.007200633
1815 | 17.67785 | 0 | 0
1816 | 17.68785 | 0.7311234 | 0.007273702
1817 | 17.69785 | 0 | 0
1818 | 17.70785 | 0.7379269 | 0.007341387
1819 | 17.71785 | 0 | 0
1820 | 17.72785 | 0 | 0
1821 | 17.73785 | 0 | 0
1822 | 17.74785 | 0 | 0
1823 | 17.75785 | 0 | 0
1824 | 17.76785 | 0 | 0
1825 | 17.77785 | 0 | 0
1826 | 17.78785 | 0.7530511 | 0.007491853
1827 | 17.79785 | 0 | 0
1828 | 17.80785 | 0 | 0
1829 | 17.81785 | 0 | 0
1830 | 17.82785 | 0.7544917 | 0.007506186
1831 | 17.83785 | 0.7550355 | 0.007511595
1832 | 17.84785 | 0.7549412 | 0.007510657
1833 | 17.85785 | 0 | 0
1834 | 17.86785 | 0 | 0
1835 | 17.87785 | 0 | 0
1836 | 17.88785 | 0 | 0
1837 | 17.89785 | 0 | 0
1838 | 17.90785 | 0 | 0
1839 | 17.91785 | 0 | 0
1840 | 17.92785 | 0 | 0
1841 | 17.93785 | 0 | 0
1842 | 17.94785 | 0 | 0
1843 | 17.95785 | 0 | 0
1844 | 17.96785 | 0 | 0
1845 | 17.97785 | 0 | 0
1846 | 17.98785 | 0 | 0
1847 | 17.99785 | 0 | 0
1848 | 18.00785 | 0 | 0
1849 | 18.01785 | 0 | 0
1850 | 18.02785 | 0 | 0
1851 | 18.03785 | 0 | 0
1852 | 18.04785 | 0 | 0
1853 | 18.05785 | 0 | 0
1854 | 18.06785 | 0 | 0
1855 | 18.07785 | 0 | 0
1856 | 18.08785 | 0 | 0
1857 | 18.09785 | 0 | 0
1858 | 18.10785 | 0.7950184 | 0.007909372
1859 | 18.11785 | 0 | 0
1860 | 18.12785 | 0 | 0
1861 | 18.13785 | 0 | 0
1862 | 18.14785 | 0 | 0
1863 | 18.15785 | 0 | 0
1864 | 18.16785 | 0 | 0
1865 | 18.17785 | 0 | 0
1866 | 18.18785 | 0 | 0
1867 | 18.19785 | 0.8016707 | 0.007975553
1868 | 18.20785 | 0 | 0
1869 | 18.21785 | 0 | 0
1870 | 18.22785 | 0 | 0
1871 | 18.23785 | 0 | 0
1872 | 18.24785 | 0 | 0
1873 | 18.25785 | 0 | 0
1874 | 18.26785 | 0 | 0
1875 | 18.27785 | 0.8069137 | 0.008027714
1876 | 18.28785 | 0 | 0
1877 | 18.29785 | 0 | 0
1878 | 18.30785 | 0 | 0
1879 | 18.31785 | 0 | 0
1880 | 18.32785 | 0 | 0
1881 | 18.33785 | 0 | 0
1882 | 18.34785 | 0.8094901 | 0.008053346
1883 | 18.35785 | 0 | 0
1884 | 18.36785 | 0 | 0
1885 | 18.37785 | 0 | 0
1886 | 18.38785 | 0 | 0
1887 | 18.39785 | 0 | 0
1888 | 18.40785 | 0.8103744 | 0.008062144
1889 | 18.41785 | 0 | 0
1890 | 18.42785 | 0 | 0
1891 | 18.43785 | 0 | 0
1892 | 18.44785 | 0 | 0
1893 | 18.45785 | 0 | 0
1894 | 18.46785 | 0 | 0
1895 | 18.47785 | 0 | 0
1896 | 18.48785 | 0.8138813 | 0.008097033
1897 | 18.49785 | 0.8141596 | 0.008099801
1898 | 18.50785 | 0 | 0
1899 | 18.51785 | 0 | 0
1900 | 18.52785 | 0 | 0
1901 | 18.53785 | 0 | 0
1902 | 18.54785 | 0 | 0
1903 | 18.55785 | 0 | 0
1904 | 18.56785 | 0 | 0
1905 | 18.57785 | 0 | 0
1906 | 18.58785 | 0.8198465 | 0.008156378
1907 | 18.59785 | 0 | 0
1908 | 18.60785 | 0 | 0
1909 | 18.61785 | 0 | 0
1910 | 18.62785 | 0 | 0
1911 | 18.63785 | 0 | 0
1912 | 18.64785 | 0 | 0
1913 | 18.65785 | 0.8212459 | 0.0081703
1914 | 18.66785 | 0 | 0
1915 | 18.67785 | 0.8204481 | 0.008162363
1916 | 18.68785 | 0.8204405 | 0.008162288
1917 | 18.69785 | 0 | 0
1918 | 18.70785 | 0 | 0
1919 | 18.71785 | 0.8195046 | 0.008152977
1920 | 18.72785 | 0 | 0
1921 | 18.73785 | 0 | 0
1922 | 18.74785 | 0 | 0
1923 | 18.75785 | 0 | 0
1924 | 18.76785 | 0 | 0
1925 | 18.77785 | 0 | 0
1926 | 18.78785 | 0 | 0
1927 | 18.79785 | 0 | 0
1928 | 18.80785 | 0 | 0
1929 | 18.81785 | 1.823707 | 0.01814345
1930 | 18.82785 | 0 | 0
1931 | 18.83785 | 0 | 0
1932 | 18.84785 | 0 | 0
1933 | 18.85785 | 0 | 0
1934 | 18.86785 | 0.8294607 | 0.008252026
1935 | 18.87785 | 0 | 0
1936 | 18.88785 | 0 | 0
1937 | 18.89785 | 0.831754 | 0.008274842
1938 | 18.90785 | 0.8332138 | 0.008289365
1939 | 18.91785 | 0.8338435 | 0.00829563
1940 | 18.92785 | 0 | 0
1941 | 18.93785 | 0.8347002 | 0.008304153
1942 | 18.94785 | 0 | 0
1943 | 18.95785 | 0 | 0
1944 | 18.96785 | 0 | 0
1945 | 18.97785 | 0 | 0
1946 | 18.98785 | 0 | 0
1947 | 18.99785 | 0 | 0
1948 | 19.00785 | 0 | 0
1949 | 19.01785 | 0 | 0
1950 | 19.02785 | 0 | 0
1951 | 19.03785 | 0 | 0
1952 | 19.04785 | 0 | 0
1953 | 19.05785 | 0.8362006 | 0.00831908
1954 | 19.06785 | 0 | 0
1955 | 19.07785 | 0 | 0
1956 | 19.08785 | 0 | 0
1957 | 19.09785 | 0.8371531 | 0.008328556
1958 | 19.10785 | 0 | 0
1959 | 19.11785 | 0 | 0
1960 | 19.12785 | 0 | 0
1961 | 19.13785 | 0 | 0
1962 | 19.14785 | 0 | 0
1963 | 19.15785 | 0 | 0
1964 | 19.16785 | 0 | 0
1965 | 19.17785 | 0 | 0
1966 | 19.18785 | 0 | 0
1967 | 19.19785 | 0 | 0
1968 | 19.20785 | 0 | 0
1969 | 19.21785 | 0 | 0
1970 | 19.22785 | 0 | 0
1971 | 19.23785 | 0.8522183 | 0.008478435
1972 | 19.24785 | 0 | 0
1973 | 19.25785 | 0 | 0
1974 | 19.26785 | 0 | 0
1975 | 19.27785 | 0 | 0
1976 | 19.28785 | 0 | 0
1977 | 19.29785 | 0 | 0
1978 | 19.30785 | 0 | 0
1979 | 19.31785 | 0.8590543 | 0.008546443
1980 | 19.32785 | 0 | 0
1981 | 19.33785 | 0 | 0
1982 | 19.34785 | 0 | 0
1983 | 19.35785 | 0 | 0
1984 | 19.36785 | 0 | 0
1985 | 19.37785 | 0.863034 | 0.008586036
1986 | 19.38785 | 0 | 0
1987 | 19.39785 | 0 | 0
1988 | 19.40785 | 0.8645703 | 0.00860132
1989 | 19.41785 | 0 | 0
1990 | 19.42785 | 0 | 0
1991 | 19.43785 | 0 | 0
1992 | 19.44785 | 0 | 0
1993 | 19.45785 | 0 | 0
1994 | 19.46785 | 0.8681318 | 0.008636752
1995 | 19.47785 | 0 | 0
1996 | 19.48785 | 0 | 0
1997 | 19.49785 | 0 | 0
1998 | 19.50785 | 0 | 0
1999 | 19.51785 | 0 | 0
2000 | 19.52785 | 0 | 0
2001 | 19.53785 | 0 | 0
2002 | 19.54785 | 0 | 0
2003 | 19.55785 | 0 | 0
2004 | 19.56785 | 0 | 0
2005 | 19.57785 | 0 | 0
2006 | 19.58785 | 0 | 0
2007 | 19.59785 | 0 | 0
2008 | 19.60785 | 0 | 0
2009 | 19.61785 | 0 | 0
2010 | 19.62785 | 0 | 0
2011 | 19.63785 | 0.8778991 | 0.008733924
2012 | 19.64785 | 0.8783667 | 0.008738576
2013 | 19.65785 | 0 | 0
2014 | 19.66785 | 0 | 0
2015 | 19.67785 | 0 | 0
2016 | 19.68785 | 0.8806637 | 0.008761429
2017 | 19.69785 | 0 | 0
2018 | 19.70785 | 0 | 0
2019 | 19.71785 | 0 | 0
2020 | 19.72785 | 0 | 0
2021 | 19.73785 | 0 | 0
2022 | 19.74785 | 0 | 0
2023 | 19.75785 | 0 | 0
2024 | 19.76785 | 0 | 0
2025 | 19.77785 | 0 | 0
2026 | 19.78785 | 0 | 0
2027 | 19.79785 | 0 | 0
2028 | 19.80785 | 0 | 0
2029 | 19.81785 | 0 | 0
2030 | 19.82785 | 0 | 0
2031 | 19.83785 | 0 | 0
2032 | 19.84785 | 0.8866837 | 0.008821319
2033 | 19.85785 | 0 | 0
2034 | 19.86785 | 0 | 0
2035 | 19.87785 | 0 | 0
2036 | 19.88785 | 0 | 0
2037 | 19.89785 | 0 | 0
2038 | 19.90785 | 0 | 0
2039 | 19.91785 | 0 | 0
2040 | 19.92785 | 0 | 0
2041 | 19.93785 | 0 | 0
2042 | 19.94785 | 0 | 0
2043 | 19.95785 | 0 | 0
2044 | 19.96785 | 0.8907542 | 0.008861815
2045 | 19.97785 | 0 | 0
2046 | 19.98785 | 0 | 0
2047 | 19.99785 | 0 | 0